## GPS Locations
GPS Locations for Mount Sicker Project
Waypoint | Date | Taken By | Property | Location | Details | UTM Zone | Easting | Northing | Elevation
Big Dog Copper | 2021-10-18 | J.Houle | Mount Sicker | 100m. West, downslope and along strike of VMS Zinc Zone | large (1m.+) boulder of semi-massive sulphides, quartz veins with chalcopyrite | 10N | 442020 | 5413816 | 361
Blue Clay Zone | 2021-10-18 | J.Houle | Mount Sicker | 750m. West, downslope from old tailings dam? Outflow; 1 km from old mill site? | bedded surficial clay deposit of clay-silt size VMS mineralization | 10N | 440921 | 5412697 | 199
Quartz Vein | 2021-10-18 | J.Houle | Mount Sicker | N. side of Mt. Sicker uphill and south of logging road | large (2+) metre thick outcropping quartz vein @ 130/30 in schistose volcanics | 10N | 443333 | 5414181 | 434
Br.600 Rd. Showing | 2021-10-18 | J.Houle | Mount Sicker | NE. side of Mt. Sicker in SW side logging road cut | semi-massive sulphides in schistose volcanics | 10N | 445393 | 5413274 | 492
Br.600 Rd. Showing #2 | 2021-10-18 | J.Houle | Mount Sicker | 250 m. SE of Br. 600 Rd. Showing in W. side logging road cut | semi-massive sulphides in schistose volcanics | 10N | 445590 | 5413067 | 519
Burn Mound | 2021-10-18 | J.Houle | Mount Sicker | burn-exposed outcrop 100 m. NW and along strike of Burn Zone sample | large 50 x 30 m. outcrop of schistose volcanics with stringer sulphides | 10N | 441319 | 5412945 | 362
Dam Outflow | 2021-10-18 | J.Houle | Mount Sicker | actively draining outflow from old tailings dam? 250 m. SW and downhill from old mill site? | 75% emptied dam 50 m x 50 m. x 5 m. containing bedded clay-silt material (tailings?) | 10N | 441652 | 5412598 | 386
Mill Site | 2021-10-18 | J.Houle | Mount Sicker | foundations of old mill site? 250 m. NE and uphill from old tailings dam? | 10 m. X 30 m. concrete floor with mountings for crusher? or stamp mill? | 10N | 441761 | 5412786 | 401
Gate | 2021-10-18 | J.Houle | Mount Sicker | locked gate SE side of Mt. Sicker |  | 10N | 442661 | 5411884 | 511
Mona Shaft & Rock Dump | 2022-03-05 | J.Houle | Mount Sicker | Mona Shaft and Mona Dump site of samples 5067 and 5068 in east end of HMZ |  | 10N | 443212 | 5412806 | 636
Westholme Shaft | 2022-03-05 | J.Houle | Mount Sicker | Flooded and caved shaft collared in overburden located adjacent to logging road |  | 10N | 443294 | 5412624 | 635
Westholme Rock Dump | 2022-03-05 | J.Houle | Mount Sicker | Rock dump from nearby shaft spread over logging roads site of sample 5066 in HMZ east |  | 10N | 443266 | 5412619 | 631
Roadside by Tom's Shaft | 2022-03-05 | J.Houle | Mount Sicker | Roadside outcrop by Tom's Shaft with sulphides @ 165/25 site of sample 5062 in NCZ Area | sulphide veins in schist foliated @ 165/25 | 10N | 444768 | 5413303 | 578
Tom's Shaft | 2022-03-05 | J.Houle | Mount Sicker | Tom's Shaft in forest site of sample 5063 in NCZ Area |  | 10N | 444720 | 5413351 | 579
Fortuna Chert | 2022-03-05 | J.Houle | Mount Sicker | Fortuna Chert Body along roadcut site of samples 5059 and 5060 in NCZ |  | 10N | 444470 | 5413451 | 582
Adit near Fortuna Chert | 2022-03-05 | J.Houle | Mount Sicker | 10m. Deep adit near Fortuna Chert just above road site of sample 5061 |  | 10N | 444422 | 5413481 | 580
Adit near Rusty Rock Zone | 2022-11-17 | J. Deveault | Mount Sicker |  | 20 m. deep adit | 10N | 442396 | 5414472

## Stockpile Sample Locations
2023 Stockpile Sample Locations for Mount Sicker Project
Sample # | Date | Sampler | Property | Stockpile | Station | Sample Depth (m) | Colour | Particle Size | % Organics | Gradient (degrees) | Slope Direction (Az) | Ground Cover | Cultural Impacts | Bedrock Lithology | Float Lithology | UTM Zone | Easting | Northing | Elevation | Remarks
109701 | 2023-10-19 | J. Deveault, J. McNutt | Mount Sicker | Tyee Dump | TD23 | 0.4 | brown | sand, gravel, cobble | 0 | 20 | 150 | open | shaft | none | stockpile | 10N | 442318 | 5412804 | 517 | Tyee Shaft #1 area
109702 | 2023-10-19 | J. Deveault, J. McNutt | Mount Sicker | Tyee Dump | TD24 | 0.5 | brown,tan | sand, gravel | 0 | 10 | 240 | open | shaft | none | stockpile | 10N | 442320 | 5412821 | 519 | Tyee Shaft #1 area
109703 | 2023-10-19 | J. Deveault, J. McNutt | Mount Sicker | Tyee Dump | TD25 | 0.45 | brown,tan, grey | sand, gravel | 0 | 5 | 20 | open | top pile | none | stockpile | 10N | 442321 | 5412843 | 519
109704 | 2023-10-19 | J. Deveault, J. McNutt | Mount Sicker | Tyee Dump | TD26 | 0.5 | brown, tan | gravel, sand | 0 | 50 | 25 | open | side pile | none | stockpile | 10N | 442320 | 5412862 | 513
109705 | 2023-10-19 | J. Deveault, J. McNutt | Mount Sicker | Tyee Dump | TD27 | 0.5 | brown, grey | sand, gravel | 0 | 25 | 40 | open | bottom pile | none | stockpile | 10N | 442319 | 5412884 | 505 | Burnt wood, motorbike
109706 | 2023-10-19 | J. Deveault, J. McNutt | Mount Sicker | Tyee Dump | TD28 | 0.6 | red-brown | cobble, gravel, sand | 0 | 5 | 300 | open | near road | none | stockpile | 10N | 442320 | 5412901 | 502 | Road
109707 | 2023-10-19 | J. Deveault, J. McNutt | Mount Sicker | Tyee Dump | TD22 | 0.45 | brown | cobble, gravel, sand | 0 | 7 | 300 | open | near road | none | stockpile | 10N | 442298 | 5412901 | 505 | Road
109708 | 2023-10-19 | J. Deveault, J. McNutt | Mount Sicker | Tyee Dump | TD21 | 0.5 | brown | gravel, sand | 0 | 48 | 30 | open | low side pile | none | stockpile | 10N | 442299 | 5412885 | 508 | Fine material
109709 | 2023-10-19 | J. Deveault, J. McNutt | Mount Sicker | Tyee Dump | TD20 | 0.6 | orange | cobble, gravel, sand | 0 | 3 | 260 | open | top pile | none | stockpile | 10N | 442297 | 5412863 | 518
109710 | 2023-10-19 | J. Deveault, J. McNutt | Mount Sicker | Tyee Dump | TD19 | 0.4 | brown, yellow | cobble, gravel, sand | lots | 2 | flat | open | organics | none | stockpile | 10N | 442297 | 5412841 | 520 | Top of pile, lots of organics
109711 | 2023-10-19 | J. Deveault, J. McNutt | Mount Sicker | Tyee Dump | TD18 | 0.6 | tan, grey, brown | sand, gravel | 1 | 30 | 40 | trees | top pile | none | stockpile | 10N | 442298 | 5412821 | 526 | Top of pile
109712 | 2023-10-19 | J. Deveault, J. McNutt | Mount Sicker | Tyee Dump | TD17 | 0.55 | tan, dark brown | sand, gravel | 15 | 30 | 160 | trees | side pile | none | stockpile | 10N | 442297 | 5412799 | 519 | Tree roots, lots of organics near surface
109713 | 2023-10-19 | J. Deveault, J. McNutt | Mount Sicker | Tyee Dump | TD11 | 0.45 | tan, brown | sand, gravel | 0 | 40 | 240 | open | back road | none | stockpile | 10N | 442280 | 5412804 | 514 | Back road, 10 m. from fenced shaft
109714 | 2023-10-19 | J. Deveault, J. McNutt | Mount Sicker | Tyee Dump | TD6 | 0.4 | tan, brown, grey | sand, gravel, cobble | 10 | 20 | 270 | open | tramway | none | stockpile | 10N | 442261 | 5412822 | 514 | Site moved 3m. N. due to tramway and bedrock
109715 | 2023-10-19 | J. Deveault, J. McNutt | Mount Sicker | Tyee Dump | TD2 | 0.5 | tan, red-brown | clay, sand, cobble | 1 | 45 | 270 | open |  | none | stockpile | 10N | 442240 | 5412825 | 506 | Crushed and coarse quartz
109716 | 2023-10-21 | J. Deveault, J. McNutt | Mount Sicker | Tyee Dump | TD12 | 0.5 | grey | sand, gravel | 1 | 40 | 280 | open |  | none | stockpile | 10N | 442279 | 5412822 | 519 | Trees nearby
109717 | 2023-10-21 | J. Deveault, J. McNutt | Mount Sicker | Tyee Dump | TD17 | 0.5 | brown | cobble | 5 | 40 | 40 | open | organics | none | stockpile | 10N | 442256 | 5412844 | 507 | Pine needles, coarse quartz
109718 | 2023-10-21 | J. Deveault, J. McNutt | Mount Sicker | Tyee Dump | TD3 | 0.6 | brown | cobble | 1 | 40 | 290 | open | organics | none | stockpile | 10N | 442239 | 5412847 | 503 | Pine needles, tree branches, near trees
109719 | 2023-10-21 | J. Deveault, J. McNutt | Mount Sicker | Tyee Dump | TD8 | 0.6 | brown | gravel, sand | 1 | 60 | 295 | open |  | none | schist,barite | 10N | 442257 | 5412862 | 495 | near trees
109720 | 2023-10-21 | J. Deveault, J. McNutt | Mount Sicker | Tyee Dump | TD4 | 0.6 | brown | gravel, sand | 1 | 40 | 300 | open | organics | none | stockpile | 10N | 442241 | 5412870 | 488 | site moved 2 m. due to trees
109721 | 2023-10-21 | J. Deveault, J. McNutt | Mount Sicker | Tyee Dump | TD5 | 0.6 | brown | cobbles, clay | 1 | 28 | 250 | open | bottom pile | none | sulphides | 10N | 442241 | 5412885 | 482 | bottom of stockpile in a ditch along road
109722 | 2023-10-21 | J. Deveault, J. McNutt | Mount Sicker | Tyee Dump | TD9 | 0.65 | brown | gravel, sand | 1 | 30 | 270 | open |  | none | sulphides | 10N | 442256 | 5412886 | 490 | base of dump above ditch
109723 | 2023-10-21 | J. Deveault, J. McNutt | Mount Sicker | Tyee Dump | TD10 | 0.5 | brown, grey | gravel, sand | 1 |  | flat | open | parking area | none | stockpile | 10N | 442258 | 5412903 | 489 | pullout at parking area bottom of stockpile
109724 | 2023-10-21 | J. Deveault, J. McNutt | Mount Sicker | Tyee Dump | TD14 | 0.55 | brown, grey | gravel, sand | 1 | 45 | 325 | open |  | none | schist,sulph. | 10N | 442280 | 5412867 | 513 | mostly schist and some massive sulphides
109725 | 2023-10-21 | J. Deveault, J. McNutt | Mount Sicker | Tyee Dump | TD15 | 0.4 | brown, grey | gravel, sand | 1 | 45 | 300 | open |  | none | stockpile | 10N | 442277 | 5412883 | 507 | mostly schist and some massive sulphides
109726 | 2023-10-21 | J. Deveault, J. McNutt | Mount Sicker | Tyee Dump | TD13 | 0.6 | rusty brown | gravel, sand | 1 |  |  | open |  | none | stockpile | 10N | 442278 | 5412846 | 516 | rusty, compacted
109727 | 2023-10-21 | J. Deveault, J. McNutt | Mount Sicker | Tyee Dump | TD29 | 0.55 | brown | gravel, sand | 1 | 38 | 340 | open |  | none | stockpile | 10N | 442336 | 5412868 | 510
109728 | 2023-10-21 | J. Deveault, J. McNutt | Mount Sicker | Tyee Dump | TD16 | 0.45 | brown, grey | gravel, sand | 1 | 32 | 265 | open |  | none | stockpile | 10N | 442278 | 5412900 | 496 | near outcrop
109729 | 2023-10-23 | J. Deveault, J. McNutt | Mount Sicker | Lenora Dump | LD12 | 0.5 | brown | gravel, cobble | 1 | 7 | 323 | open |  | none | stockpile | 10N | 441999 | 5412904 | 438
109730 | 2023-10-23 | J. Deveault, J. McNutt | Mount Sicker | Lenora Dump | LD13 | 0.4 | brown | gravel, sand | 0 | 18 | 350 | open | mine works | none | barite | 10N | 441999 | 5412924 | 437 | near open underground mine workings
109731 | 2023-10-23 | J. Deveault, J. McNutt | Mount Sicker | Lenora Dump | LD14 | 0.45 | brown, grey | gravel, sand | 1 | 3 | 290 | open | near road | none | barite | 10N | 442000 | 5412946 | 433 | near trees and road
109732 | 2023-10-23 | J. Deveault, J. McNutt | Mount Sicker | Lenora Dump | LD15 | 0.5 | brown, grey | gravel, sand | 1 | 10 | 310 | open | near road | none | stockpile | 10N | 441997 | 5412965 | 433 | 2 m. from road
109733 | 2023-10-23 | J. Deveault, J. McNutt | Mount Sicker | Lenora Dump | LD20 | 0.4 | brown | gravel, sand | 1 | 5 | 345 | open |  | none | stockpile | 10N | 442019 | 5412902 | 433 | 20 m. from Lenora #2 Adit Portal
109734 | 2023-10-23 | J. Deveault, J. McNutt | Mount Sicker | Lenora Dump | LD19 | 0.5 | brown, orange | gravel, sand | 1 | 28 | 356 | open |  | none | stockpile | 10N | 442018 | 5412883 | 435 | near 2 young trees, bottom of upper dump
109735 | 2023-10-23 | J. Deveault, J. McNutt | Mount Sicker | Lenora Dump | LD18 | 0.7 | burgandy | gravel, cobble | 1 | 40 | 356 | open |  | none | stockpile | 10N | 442018 | 5412863 | 436 | lots of small cobbles
109736 | 2023-10-23 | J. Deveault, J. McNutt | Mount Sicker | Lenora Dump | LD17 | 0.55 | brown,burgandy | gravel, sand | 1 | 42 | 358 | open |  | none | stockpile | 10N | 442019 | 5412845 | 445
109737 | 2023-10-23 | J. Deveault, J. McNutt | Mount Sicker | Lenora Dump | LD16 | 0.5 | brown,burgandy | gravel, sand | 1 | 35 | 190 | open |  | none | stockpile | 10N | 442018 | 5412823 | 446 | 10 m. from drill hole area (backpack holes?)
109738 | 2023-10-23 | J. Deveault, J. McNutt | Mount Sicker | Lenora Dump | LD23 | 0.5 | brown,burgandy | gravel, sand | 1 | 10 | 345 | open | near adit | none | stockpile | 10N | 442040 | 5412844 | 448 | 10 m. from Lenora Adit Portal
109739 | 2023-10-23 | J. Deveault, J. McNutt | Mount Sicker | Lenora Dump | LD24 | 0.5 | rusty brown | gravel, sand | 1 | 45 | 326 | open |  | none | stockpile | 10N | 442038 | 5412861 | 438 | malachite stained rocks in stockpile
109740 | 2023-10-23 | J. Deveault, J. McNutt | Mount Sicker | Lenora Dump | LD21 | 0.4 | rusty brown | gravel, sand | 1 | 1 | 315 | open |  | none | stockpile | 10N | 442020 | 5412924 | 432
109741 | 2023-10-23 | J. Deveault, J. McNutt | Mount Sicker | Lenora Dump | LD22 | 0.5 | brown | gravel, sand | 1 | 25 | 72 | open |  | none | stockpile | 10N | 442018 | 5412942 | 432 | near trees, 5 m. from Copper Canyon Creek
109742 | 2023-10-23 | J. Deveault, J. McNutt | Mount Sicker | Lenora Dump | LD27 | 0.4 | brown | gravel, sand | 1 | 12 | 324 | open |  | none | stockpile | 10N | 442037 | 5412924 | 432 | near trees, 3 m. from Copper Canyon Creek
109743 | 2023-10-23 | J. Deveault, J. McNutt | Mount Sicker | Lenora Dump | LD26 | 0.4 | brown | gravel, sand | 1 | 4 | 326 | open |  | none | stockpile | 10N | 442039 | 5412903 | 432
109744 | 2023-10-23 | J. Deveault, J. McNutt | Mount Sicker | Lenora Dump | LD25 | 0.5 | rusty brown, tan | gravel, sand | 1 | 18 | 312 | open | near adit | none | stockpile | 10N | 442037 | 5412885 | 432 | 1 m. from Lenora #2 Adit Portal
109745 | 2023-10-23 | J. Deveault, J. McNutt | Mount Sicker | Lenora Dump | LD28 | 0.45 | rusty brown,grey | gravel, sand | 1 | 28 | 330 | open |  | none | stockpile | 10N | 442056 | 5412884 | 441
109746 | 2023-10-23 | J. Deveault, J. McNutt | Mount Sicker | Lenora Dump | LD31 | 0.55 | rusty brown | gravel | 1 | 30 | 310 | open |  | none | stockpile | 10N | 442079 | 5412904 | 448 | malachite stained & rusty quartz rocks in stockpile
109747 | 2023-10-23 | J. Deveault, J. McNutt | Mount Sicker | Lenora Dump | LD29 | 0.6 | brown | gravel | 1 | 40 | 320 | open |  | none | stockpile | 10N | 442058 | 5412904 | 442 | barite in stockpile
109748 | 2023-10-23 | J. Deveault, J. McNutt | Mount Sicker | Lenora Dump | LD30 | 0.4 | brown | gravel, clay | 1 | 18 | 282 | open | mud, water | none | stockpile | 10N | 442058 | 5412923 | 437 | water below sampling depth
109749 | 2023-10-23 | J. Deveault, J. McNutt | Mount Sicker | Lenora Dump | LD32 | 0.6 | light brown | gravel, sand | 1 | 10 | 286 | open | mud | none | stockpile | 10N | 442070 | 5412922 | 437 | near trees and Copper Canyon Creek
109750 | 2023-10-24 | J. Deveault, J. McNutt | Mount Sicker | Lenora Dump | LD6 | 0.5 | brown | gravel, sand | 1 | 4 | 310 | open |  | none | stockpile | 10N | 441962 | 5412927 | 414
109751 | 2023-10-24 | J. Deveault, J. McNutt | Mount Sicker | Lenora Dump | LD3 | 0.45 | brown | gravel, sand | 1 | 2 | 240 | open |  | none | stockpile | 10N | 441939 | 5412925 | 416
109752 | 2023-10-24 | J. Deveault, J. McNutt | Mount Sicker | Lenora Dump | LD4 | 0.45 | brown | gravel, sand | 1 | 2 | 240 | open |  | none | stockpile | 10N | 441940 | 5412944 | 421
109753 | 2023-10-24 | J. Deveault, J. McNutt | Mount Sicker | Lenora Dump | LD5 | 0.4 | brown | gravel, sand | 1 | 10 | 330 | open |  | none | stockpile | 10N | 441938 | 5412961 | 423
109754 | 2023-10-24 | J. Deveault, J. McNutt | Mount Sicker | Lenora Dump | LD8 | 0.5 | brown | gravel, sand | 1 | 6 | 290 | open |  | none | stockpile | 10N | 441957 | 5412964 | 424
109755 | 2023-10-24 | J. Deveault, J. McNutt | Mount Sicker | Lenora Dump | LD10 | 0.55 | brown | gravel, sand | 1 | 2 | 270 | open |  | none | stockpile | 10N | 441979 | 5412965 | 427 | grey, rusty schist & barite rocks in stockpile
109756 | 2023-10-24 | J. Deveault, J. McNutt | Mount Sicker | Lenora Dump | LD11 | 0.5 | brown | gravel, sand | 1 | 8 | 270 | open |  | none | stockpile | 10N | 441979 | 5412946 | 430
109757 | 2023-10-24 | J. Deveault, J. McNutt | Mount Sicker | Lenora Dump | LD9 | 0.4 | brown, yellow | gravel | 1 | 25 | 330 | open |  | none | stockpile | 10N | 441978 | 5412925 | 434 | malachite stained clay & chalcopyrite in stockpile
109758 | 2023-10-24 | J. Deveault, J. McNutt | Mount Sicker | Lenora Dump | LD7 | 0.45 | brown | gravel, sand | 1 | 2 | 256 | open |  | none | stockpile | 10N | 441959 | 5412944 | 428
109759 | 2023-10-24 | J. Deveault, J. McNutt | Mount Sicker | Lenora Dump | LD1 | 0.55 | brown | gravel, sand | 1 | 2 | 234 | open |  | none | stockpile | 10N | 441920 | 5412943 | 427
109760 | 2023-10-24 | J. Deveault, J. McNutt | Mount Sicker | Lenora Dump | LD2 | 0.55 | light brown, grey | gravel, sand | 1 | 2 | 242 | open |  | none | stockpile | 10N | 441919 | 5412962 | 425
109761 | 2023-10-30 | J. Deveault, J. McNutt | Mount Sicker | Leach Stockpile | LS13 | 0.45 | brown | gravel, sand | 1 | 1 | 280 | open |  | none | stockpile | 10N | 441789 | 5412874 | 404 | entrance of stockpile
109762 | 2023-10-30 | J. Deveault, J. McNutt | Mount Sicker | Leach Stockpile | LS11 | 0.5 | brown | gravel, sand | 1 | 20 | 324 | open |  | none | stockpile | 10N | 441778 | 5412874 | 400
109763 | 2023-10-30 | J. Deveault, J. McNutt | Mount Sicker | Leach Stockpile | LS8 | 0.45 | rusty brown | gravel, sand | 1 | 10 | 35 | open | road | none | stockpile | 10N | 441768 | 5412872 | 403 | built up road, near pond and trees
109764 | 2023-10-30 | J. Deveault, J. McNutt | Mount Sicker | Leach Stockpile | LS4 |  | rusty brown | gravel, sand | 5 | 1 | 275 | trees |  | none | stockpile | 10N | 441760 | 5412875 | 403 | lots of moss on stockpile
109765 | 2023-10-30 | J. Deveault, J. McNutt | Mount Sicker | Leach Stockpile | LS1 | 0.4 | rusty brown | gravel, sand | 1 | 38 | 220 | open |  | none | stockpile | 10N | 441749 | 5412873 | 403 | on centre berm near edge and flowing creek
109766 | 2023-10-30 | J. Deveault, J. McNutt | Mount Sicker | Leach Stockpile | LS12 | 0.5 | rusty brown | gravel, sand | 1 | 2 | 270 | open | creek | none | stockpile | 10N | 441779 | 5412887 | 404 | station in creek so moved sample site
109767 | 2023-10-30 | J. Deveault, J. McNutt | Mount Sicker | Leach Stockpile | LS9 | 0.4 | rusty brown | gravel, sand | 1 | 2 | 300 | open |  | none | stockpile | 10N | 441767 | 5412883 | 405 | edge of berm
109768 | 2023-10-30 | J. Deveault, J. McNutt | Mount Sicker | Leach Stockpile | LS10 | 0.4 | rusty brown | gravel, sand | 1 | 2 | 300 | open |  | none | stockpile | 10N | 441778 | 5412861 | 409 | on berm
109769 | 2023-10-30 | J. Deveault, J. McNutt | Mount Sicker | Leach Stockpile | LS6 | 0.4 | rusty brown | gravel, sand | 1 | 24 | 10 | open | pond | none | stockpile | 10N | 441769 | 5412853 | 406 | near pond
109770 | 2023-10-30 | J. Deveault, J. McNutt | Mount Sicker | Leach Stockpile | LS7 | 0.45 | rusty brown | gravel, sand | 1 | 5 | 318 | open |  | none | stockpile | 10N | 441769 | 5412861 | 408
109771 | 2023-10-30 | J. Deveault, J. McNutt | Mount Sicker | Leach Stockpile | LS3 |  | rusty brown | gravel, sand | 1 | 45 | 204 | open |  | none | stockpile | 10N | 441759 | 5412863 | 409 | side of berm
109772 | 2023-10-30 | J. Deveault, J. McNutt | Mount Sicker | Leach Stockpile | LS5 | 0.45 | rusty brown | gravel, sand | 1 | 4 | 260 | open | creek | none | stockpile | 10N | 441759 | 5412884 | 407 | near creek
109773 | 2023-10-30 | J. Deveault, J. McNutt | Mount Sicker | Leach Stockpile | LS2 | 0.45 | rusty brown | gravel, sand | 1 | 4 | 200 | open | creek | none | stockpile | 10N | 441750 | 5412882 | 406 | near creek
109775 | 2023-10-30 | J. Deveault, J. McNutt | Mount Sicker | Mine Road | MR8 | 0.45 | rusty grey,brown | gravel, sand | 1 | 26 | 270 | open |  | none | stockpile | 10N | 442209 | 5412812 | 512
109776 | 2023-10-30 | J. Deveault, J. McNutt | Mount Sicker | Mine Road | MR7 | 0.55 | brown, some rust | small gravel, sand | 5 |  | 270 | open |  | none | stockpile | 10N | 442187 | 5412813 | 506
109777 | 2023-10-30 | J. Deveault, J. McNutt | Mount Sicker | Mine Road | MR6 | 0.5 | brown, some rust | gravel, sand | 2 |  | 290 | open | road | none | stockpile | 10N | 442167 | 5412813 | 500 | on road near trees
109778 | 2023-10-30 | J. Deveault, J. McNutt | Mount Sicker | Mine Road | MR5 | 0.45 | rusty brown | gravel, sand | 1 | 16 | 294 | open |  | none | stockpile | 10N | 442147 | 5412822 | 492
109779 | 2023-10-30 | J. Deveault, J. McNutt | Mount Sicker | Mine Road | MR4 | 0.4 | light brown,rusty | gravel, sand | 1 | 20 | 262 | open |  | none | stockpile | 10N | 442130 | 5412825 | 485 | steep outcrop both sides of road
109780 | 2023-10-30 | J. Deveault, J. McNutt | Mount Sicker | Mine Road | MR3 | 0.4 | light brown,rusty | gravel, sand | 1 | 10 | 270 | open |  | none | stockpile | 10N | 442110 | 5412825 | 478 | barite in stockpile
109781 | 2023-10-30 | J. Deveault, J. McNutt | Mount Sicker | Mine Road | MR2 | 0.45 | light brown,rusty | gravel, sand | 1 | 22 | 292 | open | shaft | none | stockpile | 10N | 442088 | 5412826 | 473 | barite in stockpile, near old shaft
109782 | 2023-10-30 | J. Deveault, J. McNutt | Mount Sicker | Mine Road | MR1 | 0.4 | light brown,rusty | gravel, sand | 1 | 30 | 280 | open | shaft/portal | none | stockpile | 10N | 442069 | 5412825 | 467 | above Lenora open cut / adit portal
109783 | 2023-10-31 | J. Deveault, J. McNutt | Mount Sicker | Heap Leach | HL9 | 0.55 | rusty brown, grey | gravel, sand | 1 | 2 | 312 | open |  | none | stockpile | 10N | 441808 | 5412822 | 419 | oxidized, fine particles up to 0.1 m.
109784 | 2023-10-31 | J. Deveault, J. McNutt | Mount Sicker | Heap Leach | HL13 | 0.6 | rusty grey,brown | gravel, sand | 1 | 4 | 122 | open |  | none | stockpile | 10N | 441813 | 5412821 | 420 | oxidized, fine particles up to 0.1 m.
109785 | 2023-10-31 | J. Deveault, J. McNutt | Mount Sicker | Heap Leach | HL5 | 0.45 | rusty grey,brown | gravel, sand | 1 | 20 | 45 | open |  | none | stockpile | 10N | 441804 | 5412821 | 430 | oxidized, fine particles up to 0.1 m.
109786 | 2023-10-31 | J. Deveault, J. McNutt | Mount Sicker | Heap Leach | HL1 | 0.6 | rusty grey,brown | gravel, sand | 1 | 45 | 130 | open |  | none | stockpile | 10N | 441799 | 5412821 | 419 | oxidized, fine particles up to 0.1 m.
109787 | 2023-10-31 | J. Deveault, J. McNutt | Mount Sicker | Heap Leach | HL2 | 0.55 | rusty grey,brown | gravel, sand | 1 | 45 | 130 | open |  | none | stockpile | 10N | 441798 | 5412826 | 419 | oxidized, fine particles up to 0.1 m.
109788 | 2023-10-31 | J. Deveault, J. McNutt | Mount Sicker | Heap Leach | HL3 | 0.4 | rusty grey,brown | gravel, sand | 1 | 45 | 130 | open |  | none | stockpile | 10N | 441798 | 5412831 | 419 | oxidized
109789 | 2023-10-31 | J. Deveault, J. McNutt | Mount Sicker | Heap Leach | HL4 | 0.45 | rusty grey,brown | gravel, sand | 1 | 40 | 169 | open |  | none | stockpile | 10N | 441799 | 5412836 | 419 | oxidized
109790 | 2023-10-31 | J. Deveault, J. McNutt | Mount Sicker | Heap Leach | HL8 | 0.5 | rusty brown,grey | gravel, sand | 1 | 45 | 226 | open |  | none | stockpile | 10N | 441804 | 5412836 | 419 | oxidized
109791 | 2023-10-31 | J. Deveault, J. McNutt | Mount Sicker | Heap Leach | HL7 | 0.55 | brown, rusty grey | gravel, sand | 1 | 45 | 240 | open |  | none | stockpile | 10N | 441803 | 5412831 | 430 | oxidized
109792 | 2023-10-31 | J. Deveault, J. McNutt | Mount Sicker | Heap Leach | HL6 | 0.6 | rusty grey,brown | gravel, sand | 1 | 4 | 130 | open |  | none | stockpile | 10N | 441803 | 5412826 | 431 | oxidized
109793 | 2023-10-31 | J. Deveault, J. McNutt | Mount Sicker | Heap Leach | HL10 | 0.45 | grey, rusty brown | gravel, sand | 1 | 45 | 38 | open |  | none | stockpile | 10N | 441808 | 5412826 | 430 | oxidized
109794 | 2023-10-31 | J. Deveault, J. McNutt | Mount Sicker | Heap Leach | HL11 | 0.55 | grey, rusty brown | gravel, sand | 1 | 45 | 210 | open |  | none | stockpile | 10N | 441808 | 5412831 | 430 | oxidized, fine particles up to 0.1 m.
109795 | 2023-10-31 | J. Deveault, J. McNutt | Mount Sicker | Heap Leach | HL12 | 0.6 | brown, rusty grey | gravel, sand | 1 | 45 | 210 | open |  | none | stockpile | 10N | 441809 | 5412836 | 418 | oxidized, fine particles up to 0.1 m.
109796 | 2023-10-31 | J. Deveault, J. McNutt | Mount Sicker | Heap Leach | HL15 | 0.4 | brown, rusty grey | gravel, sand | 1 | 45 | 294 | open |  | none | stockpile | 10N | 441813 | 5412831 | 425 | oxidized, fine particles up to 0.1 m.
109797 | 2023-10-31 | J. Deveault, J. McNutt | Mount Sicker | Heap Leach | HL14 | 0.5 | brown, rusty grey | gravel, sand | 1 | 40 | 312 | open |  | none | stockpile | 10N | 441813 | 5412826 | 427 | oxidized
109798 | 2023-10-31 | J. Deveault, J. McNutt | Mount Sicker | Heap Leach | HL17 | 0.4 | brown, rusty grey | gravel, sand | 1 | 40 | 312 | open |  | none | stockpile | 10N | 441818 | 5412826 | 419 | oxidized, fine particles up to 0.1 m.
109799 | 2023-10-31 | J. Deveault, J. McNutt | Mount Sicker | Heap Leach | HL16 | 0.45 | brown, rusty grey | gravel, sand | 1 | 40 | 318 | open |  | none | stockpile | 10N | 441818 | 5412821 | 418 | oxidized, fine particles up to 0.1 m.

## Rock Locations
Rock Sample Locations for Mount Sicker Project
Sample # | Date | Sampler | Property | Location | Details | UTM Zone | Easting | Northing | Elevation | Structure | Strike | Dip
109677 | 2021-10-18 | J.Houle | Mount Sicker | VMS Zinc Zone | Select outcrop grab from 0.25 m. thick semi-massive sulphide zone containing variable sphalerite, pyrite, chalcopyrite, chlorite-sericite alteration hosted in schistose volcanic foliated/bedded @ 270/75; exposed in hand trenched knob on SE side of logging road | 10N | 442123 | 5413815 | 380 | S1 | 275 | 75
109678 | 2021-10-18 | J.Houle | Mount Sicker | Burn Zone | Select outcrop grab from 0.15 m. thick semi-massive sulphide zone containing variable chalcopyrite, pyrite, sphalerite, chlorite-sericite alteration hosted in schistose volcanic foliated/bedded @ 125/90; exposed in east side of road cut within area of 2021 burn site | 10N | 441391 | 5412907 | 376 | S1 | 125 | 90
109679 | 2021-10-18 | J.Houle | Mount Sicker | 400 Metre Zone | Select outcrop grab from 0.3 m. thick semi-massive sulphide zone containing variable chalcopyrite, sphalerite, pyrite, quartz veins, chlorite-sericite alteration hosted in schistose volcanic foliated @ 105/80; exposed in road cut on E side of logging road | 10N | 442603 | 5413248 | 530 | S1 | 105 | 80
S006 | 2021-10-09 | J.Deveault | Mount Sicker | Copper Canyon Creek | Select outcrop chip from 29cm wide portion of massive Cpy and Py vein, beside sulfide vein is quartz veining which also has some Cpy at up to 15%. Hosted in lightly pyritized schists. Cpy in quartz is golden yellow, Cpy/Py in massive sulfide vein is coarse to fine grained. | 10N | 441088 | 5412859 | 280
S010 | 2021-10-09 | J.Deveault | Mount Sicker | Copper Canyon Creek | Composite chip over 12.4 m. from Cpy, Py vein, some quartz and solid Cpy/Py mineral hosted in oxidized quartz-schist. Solid vein varies from 5cm wide up to 35cm wide and runs parallel to schists up creek. Schistose host rock is lightly pyritized and the Fe-stained portion of schist zone is 40cm - 1.75m wide. | 10N | 441078 | 5412864 | 285
S012 | 2021-10-13 | J.Deveault | Mount Sicker | VMS Zinc Zone | Select outcrop grab from 0.3 m. thick bedded Kuroko type VMS with massive Py, Sph and Minor Cpy. Has soft Fe-oxidized and grey schistose host rock with a little quartz and chert like fragments which are malachite stained, seen under magnification. Minor malachite seen on portions of schist as well. Sph at 25%, Py at 20% and Cpy at 5-10% | 10N | 442122 | 5413798 | 422
S015 | 2021-10-13 | J.Deveault | Mount Sicker | VMS Zinc Zone | Select outcrop chip from 3.4 m. thick bedded VMS. Py, Sph and Cpy. Cherty fragments, a little malachite staining, Pyrite oxidizes a golden color. 5cm thick x 340cm long chip in freshly exposed outcrop. Front of outcrop has more iron sulfides exposed at surface than back. Outcrop varies from 10% mineralized up to 70%. Grey Schist/Fe stained Schist. | 10N | 442124 | 5413795 | 419
S016 | 2021-10-13 | J.Deveault | Mount Sicker | All Metal Zone | Select float grab over 25 cm from "Big dog" boulder with semi massive Py and visible, but sporadic Cpy stringers/masses. Sample from below the road a 1.25m wide schist bedrock hunk removed from bank. Boulder appears to come from bank where other minerlized schist exposed with similar mineralization. Pyrite @ 30%, Cpy @ 5%. | 10N | 442001 | 5413802 | 375
S019 | 2021-11-06 | J.Deveault | Mount Sicker | Tyee Area | Select outcrop grab over 0.35 m. from mineralized stringer VMS zone. Stringer Sph, Py and minor Cpy seen. Mostly Sph. XRF of sample shows zinc from 5% up to 13.9% Zn in mineralized spots tested. Sph is mineralizing up to 10% of the rock. Rock is a grey/green/white schist with a chert like rock and quartz . Mineral is in the cherty/quartz rock mostly. | 10N | 442185 | 5412942 | 465
S022 | 2021-11-06 | J.Deveault | Mount Sicker | Tyee Area | Select float grab of 0.2 m. rock from Tyee Mine Dump - Snow white quartz with little fracturing and semi-massive Cpy throughout up to 0.5cm thick. Malachite staining between quartz and Cpy mineral. Sample examined in two mineralized spots under XRF. Both exceeding 10% Cu. | 10N | 442307 | 5412870 | 503
S024 | 2021-11-06 | J.Deveault | Mount Sicker | Tyee Area | Select float grab of 0.22 m. rock from Tyee Mine Dump. Fractured and Fe-stained quartz with 40% Cpy and minor Py up to 3-5% From test pit into the side of the dump pile. Many solid rocks below 20cm of broken down waste rock. All rocks under had moderate malachite staining. | 10N | 442266 | 5412870 | 492
S029 | 2021-11-06 | J.Deveault | Mount Sicker | Tyee Area | Select float grab of 0.25 m. rock from Tyee Mine Dump. Baritic ore with fine grained Sph, Pbs, Cpy and Py at 50+%. 1cm Band of calcite down the center. Backside stained with a little malachite and a little azurite. | 10N | 442246 | 5412809 | 509
S031 | 2021-11-08 | J.Deveault | Mount Sicker | Lenora Area | Select outcrop grab from over 0.3 m. zone. Brittle , weathered Cpy with black/blue staining under magnification. Looks like pyrite but under loupe seen as Cpy. Malachite staining abundant. Has very fine brittle quartz, but minimal. | 10N | 442035 | 5412823 | 450
S033 | 2021-11-08 | J.Deveault | Mount Sicker | Lenora Area | Select outcrop chip over 3.1 m. Moslty chalcopyrite seen, with some minor pyrite and a little quartz. Sulfides are mostly loose and easy to break, however there are more "solid/well formed" areas and the Cpy is a golden color in these areas Malachite seen on multiple areas of the chip sample. Quartz seen in several peices closer to the north/portal side of showing. | 10N | 442034 | 5412826 | 449
S035 | 2021-11-09 | J.Deveault | Mount Sicker | Lenora Area | Select outcrop chip sample from 0.65 m. thick zone with loads of fine Cpy at 25%+. Bartitic, fine grained, Sph, Pbs, Cpy, Py matrix with some scericite and chlorite schists attached on one side. | 10N | 442111 | 5412824 | 488
S036 | 2021-11-09 | J.Deveault | Mount Sicker | Lenora Area | Select float grab of 0.3 m. thick, 1000+KG boulder Bartitic ore with Sph, Cpy, Pbs, Py. Mostly Cpy seen, Cpy in sample had irridescent color under magnification. | 10N | 442101 | 5412822 | 485
S040 | 2021-11-09 | J.Deveault | Mount Sicker | Lenora Area | Select outcrop chip from 3,2 m. thick quartz veining running parallel with Fe-stained schists. Quartz is white to grey with Py and Cpy. Layered with brittle loose grey Py between foliations of the schists and quartz .Quartz vein narrows higher up on the outcrop. Quartz has clay like texture from breakdown in areas. | 10N | 442061 | 5412832 | 457
S041 | 2021-11-09 | J.Deveault | Mount Sicker | Lenora Area | Select float grab of 0.25 m. rock from Lenora Mine dump with 20% Cpy stringers within a fine grained matrix of Cpy, Sph, Pbs, Py, Barite, Quartz | 10N | 442041 | 5412811 | 445
S042 | 2021-11-09 | J.Deveault | Mount Sicker | Lenora Area | Select float grab of 0.27 m. rock from Lenora Mine dump of massive Sph, Py, Cpy, Pbs.Color varies and is a dark grey, silvery, green and black metallic. Coarser grained Sph, Py, Pbs, Cpy throughout. Sample was fractured and while intact brittle. Can break with little force. | 10N | 442042 | 5412842 | 438
S044 | 2021-11-09 | J.Deveault | Mount Sicker | Lenora Area | Select float grab of 0.19 m. rock from Lenora Mine dump containing fine grained Sph, Pbs, Cpy ad Py matrix with 3-5% Cpy blebs and some extremely folded Fe-stained schists attached | 10N | 442061 | 5412907 | 432
S046 | 2021-11-12 | Justin Deveault | Mount Sicker | Lenora Area | Select float grab of 0.15 m. rock from Lenora Mine dump. Dark colored too golden chalcopyrite. In a very fractured quartz/calcite matrix. Stained whitish, with minor malachite between quartz fractures. | 10N | 441982 | 5412935 | 426
S047 | 2021-11-12 | Justin Deveault | Mount Sicker | Lenora Area | Select float grab of 0.35 m. rock from Lenora Mine Dump. Fine grained matrix of mostly Cpy with tiny calcite bands. These bands have 2-4% disseminated Sph and Py. Malachite stining on the outside of the sample. | 10N | 441941 | 5412936 | 423
S048 | 2021-11-12 | Justin Deveault | Mount Sicker | Lenora Area | Select float grab of 0.14 m. rock. Snow white quartz with stringers of Cpy at 20% and Py at 5%. Cpy was partially irridescant on one half of the sample. | 10N | 441736 | 5412783 | 395
S049 | 2021-11-12 | Justin Deveault | Mount Sicker | Lenora Area | Select float grab of 0.39 m. rock from Lenora Mine Dump. Very fine grained brown siliceous/cherty rock with weathered Cpy in veins throughout and disseminated. Malachite abundant on the outside. Cpy is a mix of golden/ irridescant/black colored. | 10N | 442002 | 5412904 | 430
S052 | 2021-11-13 | Justin Deveault | Mount Sicker | Richard III Area | Select float grab of 0.19 m. rock from Richard lll Mine Dump. Fine grained Sph, Pbs, Cpy ad Py matrix mix with clear to dull grey quartz. Attached to quartz- feldspar has some calcite in between contact of fine grained matrix and quartz- fedspar. | 10N | 442729 | 5412751 | 582
S056 | 2021-12-03 | Justin Deveault | Mount Sicker | BR600 Road | Select outcrop grab of 0.3 m. thick mineralized quartz vein. Vien is shear hosted and encased/surrounded by semi massive iron sulfides, primarily pyrite. Sample contains 10% mineraliztion, 5% Cpy and 5-6% Py, magnetite up to 5% Vein stike and dip of 145/72. | 10N | 445590 | 5413054 | 525
S057 | 2021-12-03 | Justin Deveault | Mount Sicker | BR600 Road | Select outcrop grab of 0.4 m. thick semi-massive magnetite attached to quartz vein and rholite flow. Quartz vein has 5% Py and 2% Cpy. Sample contains about 25% Magnetite. | 10N | 445388 | 5413272 | 495
S058 | 2021-12-03 | Justin Deveault | Mount Sicker | BR600 Road | Select outcrop chip sample from 1.0 m. thick disseminated and semi massive magnetite mass, limonitic schists, rhyolite flow and quartz vein. Stirke and dip of shear 160/62. | 10N | 445388 | 5413303 | 496
S059 | 2021-12-03 | Justin Deveault | Mount Sicker | Fortuna Chert Body | Select outcrop grab of 0.4 m. thick whitish grey chert with stringers, disseminations and patches of Cpy and Py. Py @5% and Cpy at 10%. Minor oxidation staining around areas of mineral. | 10N | 444493 | 5413435 | 616
S060 | 2021-12-03 | Justin Deveault | Mount Sicker | Fortuna Chert Body | Select outcrop grab of 0.3 m. thick whitish grey chert with stringers, disseminations and patches of Cpy and Py. Py @10% and Cpy at 10%. Minor oxidation staining around areas of mineral. | 10N | 444473 | 5413466 | 615
S061 | 2021-12-03 | Justin Deveault | Mount Sicker | 10m Adit Fortuna Area | Select outcrop chip sample of 1.25 m. thick schistose and cherty host with quartz veining. Quartz has mica sporattically and 5% Cpy, 5% Py. Py appears to be smeared in between host rock. | 10N | 444432 | 5413467 | 614
S062 | 2021-12-03 | Justin Deveault | Mount Sicker | Roadside By Toms Shaft | Select outcrop chip sample from 1.25 m. thick road side exposure of semi massive and massive pyrite in quartz and highly silicous rock with schists. Showing is exosed over 3m wide and exposed on both sides of the road as well as 25m away in Toms Shaft. Sample contains 60% Py and about 2-5% Cpy. | 10N | 444777 | 5413370 | 596
S063 | 2021-12-03 | Justin Deveault | Mount Sicker | Toms Shaft | Select outcrop grab of 0.25 m. thick zone located 25m away from a roadside exposure. Toms shaft appears to be at least 5m+ deep, water filled and contains semi massive and massive Py hosted in silicoeus schists. Sample from the dump contained 70% Py and up to 5% Cpy. | 10N | 444737 | 5413370 | 614
S064 | 2021-12-05 | Justin Deveault | Mount Sicker | 400m Zone | Select outcrop grab from a 0.35 m. thick quartz vein with little mineralization present other than in 2 areas 40cm x 30cm wide where chalcopyrite has mineralized a small portion of the quartz vein surrounding host rock and chalcopyrite appears to be mostly between the quartz and host rock. 20% Cpy and 5% Py. | 10N | 442617 | 5413237 | 531
S065 | 2021-12-05 | Justin Deveault | Mount Sicker | 400m Zone | Select outcrop grab from a 0.3 m. thick massive sulfide vein with disseminated Py in the host schist rock. Several others in the same area. Jacques houle took a smaple for 15m away at another showing. | 10N | 442597 | 5413269 | 530
S066 | 2021-12-05 | Justin Deveault | Mount Sicker | Westholme Dump | Select float grab of 0.2 m. rock from Westholme Dump. Quartz and grey quartz with malachite stained Cpy, and schist. Found in contact between schists and quartz mostly, disseminated Cpy in quartz only. Little samples seen on road and dump has been used for logging road building/repair in area in 2018. | 10N | 443323 | 5412582 | 635
S067 | 2021-12-05 | Justin Deveault | Mount Sicker | Mona Shaft | Select outcrop grab of 0.35 m. thick zone from back of mine shaft area on outcrop, mass of massive, coarse Py at 45% and minor Cpy, very fine Sph under 1mm in foliations of schists on back side of sample. | 10N | 443244 | 5412800 | 649
S068 | 2021-12-05 | Justin Deveault | Mount Sicker | Mona Dump | Select float grab of 0.3 m. rock from Mona Dump. Large chunk of oxidized schists with Sph between foliations of schist and large 3cm thick band of Sph/Py running through the center. Minor Cpy seen under 100x magnification. | 10N | 443223 | 5412800 | 648
S069 | 2021-12-05 | Justin Deveault | Mount Sicker | Lower Nugget Creek | Composite outcrop chip sample consisting of small chips every 30cm over a length of 10m running up lower nugget creek in a 15m x 1m wide mineralized area. Disseminated Py at up 15% and 1% Cpy, Zone follows creek on left side ruuning up from chemainus river to up to 150m up from river. Sporadically exposed in creek bed. | 10N | 441461 | 5413744 | 229
S070 | 2021-12-05 | Justin Deveault | Mount Sicker | Lower Nugget Creek | Select float or outcrop grab sample from 0.5 m. thick, large angular boulder or bedrock. (Undetermined). Sticking out of gravels in creek By sample S069. Rock is very dense and hard to break. Mineral oxidized in a matter of an hour after breaking open to a pink hue with rust seen under magnification. Has some chlorite rock type undetermined. | 10N | 441441 | 5413775 | 225
S071 | 2021-12-09 | Justin Deveault | Mount Sicker | Middle Nugget Creek | Select outcrop grab from a 0.35 m. thick semi massive pyrite zone in quartz with some flakey sphalerite attached to side. Same from center of vein contained 50% quartz and up to 50% Py, under 1% Sph. | 10N | 441784 | 5413494 | 397
H619122 | 2022-11-17 | Justin Deveault | Mount Sicker | 400 Metre Zone | Select outcrop grab sample from a 30cm wide milky white quartz vein with patches of chalcopyrite in the quartz, all mineralization in surrounding host rock is stringer pyrite. Vein contains 5% chalcopyrite patches. Malachite is present surrounding all chalcopyrite patches. | 10N | 442617 | 5413237 | 531
H619123 | 2022-11-05 | Graham Leroux | Mount Sicker | Randy North | Fine grained , variably altered from med-strong. Weakly recrystallized greenish grey poorly to tightly foliated mafic volcanic rock. Pods of massive py +/- cpy approx 20cm wide by 50cm long pods, increased silicification and qz-veining in and near the pods. Pods concentrate in domains approx 20 x 30m. The gossaneous pods may actually be hosted in fine grained diorite? The diorite appears to be in fault contact with a well foliated, strongly chlorite altered volcanic rock. This area is a structurally complex area. My perception of the area is that much of the later stage (post S1) deformation is a result of intrusive emplacements. | 10N | 433005 | 5416886 |  | S1 | 298 | 87
H619124 | 2022-11-04 | Graham Leroux | Mount Sicker | Copper Canyon | Shear zone sampled. The shear itself varies between 30-50cm wide, has strong ser and qz alteration, dissem euhedral py, trace po and sph. Hosted in volcanic rocks as previously described today. The shear zone has a variable striek and dip. Steeply dipping northward. | 10N | 440768 | 5412861 |  | SHEAR | 272 | 77
H619125 | 2022-11-04 | Graham Leroux | Mount Sicker | Copper Canyon | Mafic volcanic rock as described, tightly foliated, layered with massive py lenses with up to 5% disseminated py occuring locally in the host rock near the sinistral shear zone. GPS signal is weak at this location in the canyon. | 10N | 440567 | 5413263 |  | SHEAR | 189 | 87
H619126 | 2022-11-04 | Graham Leroux | Mount Sicker | Copper Canyon | At rivers edge on east side. Strong sericite altered mafic volcanic rock, tight and wavy foliation, weak stockwork of qz with sulphides including po, cpy and py. Podded gossaneous outcrop, pockets of fist sized massive py, stringers of py in strongly clay-chl altered mafic volcanic rock. | 10N | 440562 | 5413272 |  | S1 | 278 | 73
H619127 | 2022-11-05 | Graham Leroux | Mount Sicker | Hope Showing | Hope showing. Strong to intense domainal qz-carb-sulphide alteration hosted in chl-alt fsp-phyric, fine-med grained mafic volcanic rock. Malachite staining evident in strongly altered domains. Disseminated py-cpy-sph make up approx 2-3% of rock in altered zones with minor massive pyrite veining (<2cm thick). | 10N | 436936 | 5413684
H619128 | 2022-11-05 | Graham Leroux | Mount Sicker |  | Quarried gabbro exposed a contact with a thin to medium bedded cherty, cryptocrystalline volcaniclastic rock. Layered chert appears to be present?. Pervasive disseminated trace py, possible trace trace cpy. Bedding measures slightly different from the contact, but of course its an intrusive contact and the gabbros form dykes and sills. | 10N | 437546 | 5415809 |  | S0 | 82 | 21
H619129 | 2022-11-06 | Graham Leroux | Mount Sicker | Rose Showing | Intensely foliated, friable sericite rock. Nearly 100% sericite crystals. Pervasive disseminated pyrite throughout rock, up to 1% locally with diffuse concentration domains. General grab sample taken from host rock (arkose?). Mineralization appears to occur over 20m across strike. | 10N | 440526 | 5414802 |  | S1 | 134 | 85
H619130 | 2022-11-06 | Graham Leroux | Mount Sicker | Rose Showing | Strong to intense sericite-serpentine schist, strong schistosity. Friable. Silver and greenish mica dominate composition. Highly sheared, tight foliated. Coarse flakey sericite development. Qz-(py-po-sph-tet) veins in shear zone. Veins up to 5cm thick occur rarely throughout the outcrop. Vein material was sampled to see if it is part of the plumbing system of mineralization. | 10N | 440547 | 5414819 |  | S1 | 311 | 78
H619131 | 2022-11-04 | Graham Leroux | Mount Sicker | Copper Canyon | Faulted contact between ser-chl-cl-py-qz altered intermediate volcanic and chl-ep altered poddy mafic volcanic rock. Within the mafics, in the hangingwall to the fault, there a number of fault parallel sinistral shear zones 10-100cm thick with broken qz veins and strong chl alteration. Same rock type and structure as the portal to the adit. Qz veins form a weak and broken en-echelon morphology, indicating sinistral type shear. Qz veins have a later generation of cal-bearing qz, this I suspect may be associated with the mineralizing fluid. | 10N | 440550 | 5412930 |  | S1 | 97 | 55
H619132 | 2022-11-04 | Graham Leroux | Mount Sicker | Copper Canyon | Moving up section (up stratigraphic dip direction) from the mafic volcanic horizon, the volcanic package resting on 'top' is more uniform, intermediate in composition and pervasively moderately to strongly qz-ser alt with dissem euhedral py pervasively up to 1%. | 10N | 440517 | 5413006 |  | S1 | 86 | 85
H619133 | 2022-11-04 | Graham Leroux | Mount Sicker | Copper Canyon | Massive sulphides, py, cpy, po are hosted in kink band shear zones up to 3m wide and continuous along the strike of shear. Shear zone has strike and dip (RHR) of 040/50. | 10N | 440558 | 5413258 |  | S1 | 77 | 64
H619134 | 2022-11-04 | Graham Leroux | Mount Sicker | Copper Canyon | Same strongly foliated and sericite altered volcanic rock tends to gradationally transition between strong ser dom horizons 1-5m thick to medium-strong qz and lesser ser alt horizons of the same thickness. Qz-sulphide veins and stk preferentially are hosted in the ser dominated hroizons, at this location. | 10N | 440530 | 5413075
H619135 | 2022-11-05 | Graham Leroux | Mount Sicker | Randy North | Strong chlorite-ser-qz alteration, tightly foliated, mafic volcanic rock? Irregular qz-diorite veinlets cut the outcrop. | 10N | 432809 | 5416460 |  | S1 | 304 | 70
H619136 | 2022-11-07 | Graham Leroux | Mount Sicker | Randy North | mafic volcanic hosted qz-carb stk and bxa. Trace disseminated py in gmass, weak sericite, weak chl, mod qz alt. possible vfg sulphides in the gmass, to fine grained to determine composition of sulphides | 10N | 433005 | 5416886
H619137 | 2022-11-07 | Graham Leroux | Mount Sicker | Key City | Ragged outcropping. Highly sheared, kink banded, friable, goassaneous, strongly recrystallized qz-gmass, relict fsp. | 10N | 441576 | 5412798 |  | S1 | 119 | 74
H619138 | 2022-11-07 | Graham Leroux | Mount Sicker | Lenora Mine | Gossaneous intermediate volcanic rock, highly pencil fractured, disseminated sulphides up to 1% | 10N | 442215 | 5412888 |  | S1 | 107 | 74
H619139 | 2022-11-07 | Graham Leroux | Mount Sicker | Lenora Mine | Intermediate volcanic rock, strong qz-ser-chl-alt. Disseminated and frac controlled sulphides up to 1%. | 10N | 442361 | 5412856 |  | S1 | 116 | 67
H619140 | 2022-11-07 | Graham Leroux | Mount Sicker | Key City | mod-strong qz-recrystallized gmass, intensly gossaneous, moderate-well developed adamantine - greenish sericite alteration, sulphides are oxidized and fracture controlled. | 10N | 441517 | 5412949
H619141 | 2022-11-07 | Graham Leroux | Mount Sicker | Key City | Silicified, weakly gossaneous felsic to intermediate volcanic, strong ser, moderate chl, light buff to greenish colour. | 10N | 441492 | 5412871 |  | S1 | 304 | 61
H619142 | 2022-11-07 | Graham Leroux | Mount Sicker |  | Gabbro, weakly carb altered, vuggy | 10N | 441570 | 5413412
H619143 | 2022-11-07 | Graham Leroux | Mount Sicker |  | Contact zone between sericitic, weakly chloritic, foliated, hornfelsed, rhyolite. Gossaneous contact. Up to 3% disseminated and stringer py, trace cpy | 10N | 441588 | 5413426
H619144 | 2022-11-07 | Graham Leroux | Mount Sicker |  | Layered, laminated, tightly foliated, sericite poor, disseminated py up to 1%, and trace cpy. | 10N | 441696 | 5413475 |  | S1 | 114 | 79
RR1 | 2022-11-17 | Justin Deveault | Mount Sicker | Rusty Rock Zone | Composite outcrop chip sample taken over 2.25 m. from roadside outcrop of black stained schist containing siliceous rock (rhyolite?) | 10N | 442412 | 5414457
RR2 | 2022-11-17 | Justin Deveault | Mount Sicker | Rusty Rock Zone | Composite outcrop chip sample taken over 0.5 m. from roadside outcrop containing quartz stringers, pyrite stringers, and siliceous schist | 10N | 442401 | 5414449
RR3 | 2022-11-17 | Justin Deveault | Mount Sicker | Rusty Rock Zone | Composite outcrop chip sample taken over 0.6 m. from road bed outcrop of quartz vein containing 2% sphalerite (black and honey), 1% pyrite; vein is on strike with similar vein exposed in nearby adit (see Adit near Rusty Rock Zone in GPS Locations) | 10N | 442380 | 5414435
RR4 | 2022-11-17 | Justin Deveault | Mount Sicker | Rusty Rock Zone | Select outcrop grab sample taken over 0.3 m. from 0.04 m. coarse sulphide vein with 50% pyrite between green schist layers | 10N | 442418 | 5414384
RR5 | 2022-11-17 | Justin Deveault | Mount Sicker | Rusty Rock Zone | Composite outcrop chip taken over 1.0 m. from a 0.6 m. thick quartz vein exposed in road bed outcrop including 15% pyrite, minor sphalerite and chalcopyrite | 10N | 442440 | 5414346

## Rock Descriptions
Rock Sample Descriptions for Mount Sicker Project
Sample # | Descriptions
109677 | Grey, bronze and white, fine to medium grained, well-foliated, sericitic, baritic, banded, clustered and locally re-crystallized semi-massive sulphides consisting of 50% sulphides including 25% medium grained pyrite, 20% fine grained sphalerite, 5% fine grained chalcopyrite
109678 | White, black and bronze, fine grained, brecciated chert with 20% stockwork sulphide-quartz stringers containing 10% clustered sulphides including 5% medium grained pyrite, 3% fine grained sphalerite, 2% fine grained chalcopyrite
109679 | Grey, white and bronze, fine grained, very well foliated, sericitic, chloritic, baritic felsic volcanic with 30% banded, clustered and locally recrystallized sulphides including 25% pyrite, 5% chalcopyrite
S006 | 50-60% mineralization including | Pyrite, Chalcopyrite
S010 | >50% mineralization including | Pyrite, Chalcopyrite
S012 | 50% mineralization including | Sphalerite, Pyrite, Chalcopyrite, Malachite
S015 | 30% mineralization including | Sphalerite, Pyrite, Chalcopyrite, Malachite
S016 | 35% mineralization including | Pyrite, Chalcopyrite
S019 | 15% mineralization including | Sphalerite, Pyrite, Chalcopyrite, Malachite
S022 | 30% mineralization including | Chalcopyrite, Malachite
S024 | 43-45% mineralization including | Chalcopyrite, Malachite, Pyrite
S029 | >50% mineralization including | Barite, Sphalerite, Chalcopyrite, Galena, Pyrite, Malachite, Azurite
S031 | >50% mineralization including | Chalcopyrite
S033 | >50% mineralization including | Chalcopyrite
S035 | >50% mineralization including | Barite, Sphalerite, Chalcopyrite, Galena, Pyrite
S036 | >50% mineralization including | Barite, Sphalerite, Chalcopyrite, Galena, Pyrite
S040 | 15% mineralization including | Chalcopyrite, Pyrite
S041 | >50% mineralization including | Barite, Sphalerite, Chalcopyrite, Galena, Pyrite
S042 | >50% mineralization including | Barite, Sphalerite, Chalcopyrite, Galena, Pyrite
S044 | 40-45% mineralization including | Barite, Sphalerite, Chalcopyrite, Galena, Pyrite
S046 | 30% mineralization including | Chalcopyrite, Malachite
S047 | >50% mineralization including | Chalcopyrite, Barite, Sphalerite, Pyrite, Malachite
S048 | 25% mineralization including | Chalcopyrite, Pyrite
S049 | 30% mineralization including | Chalcopyrite, Pyrite, Malachite
S052 | 15% mineralization including | Sphalerite, Chalcopyrite, Galena, Pyrite
S056 | 15% mineralization including | Pyrite, Chalcopyrite, Magnetite
S057 | 30% mineralization including | Pyrite, Magnetite, Chalcopyrite
S058 | 15% mineralization including | Pyrite, Magnetite, Chalcopyrite
S059 | 15% mineralization including | Pyrite, Chalcopyrite
S060 | 20% mineralization including | Pyrite, Chalcopyrite
S061 | 10% mineralization including | Pyrite, Chalocpyrite
S062 | 65% mineralization including | Pyrite, Chalcopyrite
S063 | 75% mineralization including | Pyrite, Chalcopyrite
S064 | 25% mineralization including | Chalcopyrite, Pyrite, Malachite
S065 | 50% mineralization including | Pyrite, Chalcopyrite
S066 | 15% mineralization including | Chalcopyrite, Pyrite
S067 | 50% mineralization including | Pyrite, Chalcopyrite, Sphalerite
S068 | 25% mineralization including | Sphalerite, Pyrite, Chalcopyrite,
S069 | 15-16% mineralization including | Pyrite, Chalcopyrite
S070 | 20% mineralization including | Pyrite, Chalcopyrite, Phyrotitte, Arsenopyrite Possible
S071 | 50% mineralization including | Pyrite, Sphalerite
H619122
H619123
H619124
H619125
H619126
H619127
H619128
H619129
H619130
H619131
H619132
H619133
H619134
H619135
H619136
H619137
H619138
H619139
H619140
H619141
H619142
H619143
H619144
RR1
RR2
RR3
RR4
RR5

## Drill Logs
Back Pack Drill Core Logs for Mount Sicker Project
Prospect | Drill_Hole_ID | Sample_ID | From_m | To_m | Geologist | Date | Datum | Zone | UTME | UTMN | Elevation_m | Rock_Type | Total_Depth_m | Azimuth | Dip | Description
Historic Mining Zone | BD22-001 | H619109 | 0 | 1 | JD | 2022 | NAD83 | 10 | 442034 | 5412826 | 449 | MSS | 6.1 | 115 | -46 | Rubbly milled first 90 cm, ~ 35-40% pyrite + ~15% sphalerite with lesser ~5% chalcopyrite: Total sulphides ~ 50-60%. Gangue material is qz-bar. Alteration (qz>>ser>bar) + (py-sph-cpy)
Historic Mining Zone | BD22-001 | H619110 | 1 | 2 | JD | 2022 | NAD83 | 10 | 442034 | 5412826 | 449 | MSS | 6.1 | 115 | -46 | As described for previous sample interval. Massive sulphide with ~50% sulphides.
Historic Mining Zone | BD22-001 | H619111 | 2 | 3 | JD | 2022 | NAD83 | 10 | 442034 | 5412826 | 449 | QBX | 6.1 | 115 | -46 | Qz-breccia veins ~1.5 cm thick are coincident with blebs and concentrations of chalcopyrite. Sphalerite-pyrite are intergrown with sugary textured qz.
Historic Mining Zone | BD22-001 | H619112 | 3 | 4 | JD | 2022 | NAD83 | 10 | 442034 | 5412826 | 449 |  | 6.1 | 115 | -46
Historic Mining Zone | BD22-001 | H619113 | 4 | 5 | JD | 2022 | NAD83 | 10 | 442034 | 5412826 | 449 |  | 6.1 | 115 | -46
Historic Mining Zone | BD22-001 | n/a | 5 | 6.1 | JD | 2022 | NAD83 | 10 | 442034 | 5412826 | 449 |  | 6.1 | 115 | -46
Historic Mining Zone | BD22-002 | H619114 | 0 | 1 | JD | 2022 | NAD83 | 10 | 442036 | 5412832 | 450 | SMS | 3.15 | 160 | -50 | medium grey intermediate volcanic rock. ~15% sphalerite is silvery-grey and pervasively disseminated/repalcement style. ~10% pyrite is pervasively disseminated. ~2% chalcopyrite is locally blebby and associated with alteration channels of qz-py-sph
Historic Mining Zone | BD22-002 | H619115 | 1 | 2 | JD | 2022 | NAD83 | 10 | 442036 | 5412832 | 450 | MSS | 3.15 | 160 | -50 | medium-grey to white intermediate volcanic rock. ~5% sph, 1 % cpy, 15% py.
Historic Mining Zone | BD22-002 | H619116 | 2 | 3 | JD | 2022 | NAD83 | 10 | 442036 | 5412832 | 450 | SMS | 3.15 | 160 | -50 | intermediate, well foliated schist with ! 15-20% sphaleraite intergrown with ~3% py and ~1% cpy. Fracture controlled distribution of massive pyrite pods and blebs.
Historic Mining Zone | BD22-002 | H619116 | 3 | 3.15 | JD | 2022 | NAD83 | 10 | 442036 | 5412832 | 450 |  | 3.15 | 160 | -50
Historic Mining Zone | BD22-003 | H619121 | 0 | 1.35 | JD | 2022 | NAD83 | 10 | 442185 | 5412942 | 465 | FLT | 1.35 | 120 | -78 | drilled ~2 m and lost about 1 m of it in cuttings. Recrystallized, foliated qz with ~2% disseminated py with stringer and qispy sph +/- cph ~1.5%. Intermediate volcaniclastic rock.
Battery Ridge | BD22-004 | H619117 | 0 | 1 | JD | 2022 | NAD83 | 10 | 442122 | 5413798 | 422 | SMS | 4.25 | 90 | -70 | strongly sericitic, phyllitic and schistose, <1% disseminated py, highly fractured, local concentrations of massive py, pervaive and domainal sph up to 10%. Sample ends in fault zonne after going through a thin horizons of cherty volcaniclastic rock.
Battery Ridge | BD22-004 | H619118 | 1 | 2 | JD | 2022 | NAD83 | 10 | 442122 | 5413798 | 422 | SMS | 4.25 | 90 | -70 | rubbly fault gouge, massive py-sph with lesser cpy
Battery Ridge | BD22-004 | H619119 | 2 | 3 | JD | 2022 | NAD83 | 10 | 442122 | 5413798 | 422 |  | 4.25 | 90 | -70 | same as previsou sample
Battery Ridge | BD22-004 | H619120 | 3 | 4.25 | JD | 2022 | NAD83 | 10 | 442122 | 5413798 | 422 | MSS | 4.25 | 90 | -70 | layered (2-10mm) qz and sulphide rich bands. Up to 5% sphalerite locally, ~15% py and trqace cpy.
Historic Mining Zone | DDHS-5 |  | 0 | 1.15 | JD | 01-28-2023 | NAD83 | 10 | 442031 | 5412826 | 422m | MSS | 5.25 | 190 | 44 | Rubbly, loose sulphides first 115 cm with a little malachite and higher cpy. Entire hole roughly 30% py, 20% sph with 5-10% cpy.Gangue is quartz and barite. Breciated, sugary, quartz veins with sph and py from 1mm up to 1.5cm. Blebs and patches of cpy, unevenly distributed. Hole similar entire 5.25m. Hole open at the end.
Historic Mining Zone | DDHS-5 |  | 1.15 | 2 | JD | 01-28-2023 | NAD83 | 10 | 442031 | 5412826 | 422m | MSS | 5.25 | 190 | 44 | " Same as above"
Historic Mining Zone | DDHS-5 |  | 2 | 3 | JD | 01-28-2023 | NAD83 | 10 | 442031 | 5412826 | 422m | MSS | 5.25 | 190 | 44 | " Same as above"
Historic Mining Zone | DDHS-5 |  | 3 | 4.1 | JD | 01-28-2023 | NAD83 | 10 | 442031 | 5412826 | 422m | MSS | 5.25 | 190 | 44 | " Same as above"
Historic Mining Zone | DDHS-5 |  | 4.1 | 5.25 | JD | 01-28-2023 | NAD83 | 10 | 442031 | 5412826 | 422m | MSS | 5.25 | 190 | 44 | " Same as above"
Historic Mining Zone | DDHS-6 |  | 0 | 0.9 | JD | 01-28-2023 | NAD83 | 10 | 442029 | 5412820 | 423m |  | 2.1 | 302 | 75 | Grey/white quartz, schist, with 1mm-10mm cpy/py stringers 10% py, 5% cpy average in first 90cm.
Historic Mining Zone | DDHS-6 |  | 0.9 | 2.1 | JD | 01-28-2023 | NAD83 | 10 | 442029 | 5412820 | 423m |  | 2.1 | 302 | 75 | Sericite schist, 5-7% cpy stringers/patches/blebs, 1-2%py. Bit stuck in rubbly quartz/cpy at 2.10m
Historic Mining Zone | DDHS-7 |  | 0 | 1.5 | JD | 01-28-2023 | NAD83 | 10 | 442042 | 5412835 | 424m | SMS | 3.35 | 84 | 55 | (0m - 1.5m)Moderatly grey to white intermediate volcanics. 15% sph, 3-5 % cpy, 15% py, 1% gal. Fracture controlled pods of py, with sugary quartz stringers. Gangue is quartz and barite. Blebs of galena
Historic Mining Zone | DDHS-7 |  | 1.5 | 3.25 | JD | 01-28-2023 | NAD83 | 10 | 442042 | 5412835 | 424m | QV | 3.35 | 84 | 55 | (1.5m -2.7m) White quartz with 20% cpy, erratic py stringers.
Historic Mining Zone | DDHS-7 |  | 3.25 | 3.35 | JD | 01-28-2023 | NAD83 | 10 | 442042 | 5412835 | 424m | SMS | 3.35 | 84 | 55 | (3.25m - 3.35m).Loose semi-massive cpy/py Bit jammed. Hole open at the end.

## Core Sampling
Back Pack Drill Core Sampling for Mount Sicker Project
Project | Prospect | Sample_ID | Drill_Hole_ID | Geologist | Year | Datum | Zone | UTME | UTMN | Elevation_m | Rock_Type | From_m | To_m | Total_Depth_m | Azimuth | Dip | Sample Description
Mt. Sicker | Historic Mining Zone | H619109 | BD22-001 | JD | 2022 | NAD83 | 10 | 442034 | 5412826 | 449 |  | 0 | 1 | 6.1 | 115 | -46 | Rubbly milled first 90 cm, ~ 35-40% pyrite + ~15% sphalerite with lesser ~5% chalcopyrite: Total sulphides ~ 50-60%. Gangue material is qz-bar. Alteration (qz>>ser>bar) + (py-sph-cpy)
Mt. Sicker | Historic Mining Zone | H619110 | BD22-001 | JD | 2022 | NAD83 | 10 | 442034 | 5412826 | 449 |  | 1 | 2 | 6.1 | 115 | -46 | same rock as described for previous sample. Massive sulphide with ~50% sulphides.
Mt. Sicker | Historic Mining Zone | H619111 | BD22-001 | JD | 2022 | NAD83 | 10 | 442034 | 5412826 | 449 |  | 2 | 3 | 6.1 | 115 | -46 | qz-breccia veins ~1.5 cm thick are coincident with blebs and concentrations of chalcopyrite. Sphalerite-pyrite are intergrown with sugary textured qz.
Mt. Sicker | Historic Mining Zone | H619112 | BD22-001 | JD | 2022 | NAD83 | 10 | 442034 | 5412826 | 449 |  | 3 | 4 | 6.1 | 115 | -46 | same as described as previous station
Mt. Sicker | Historic Mining Zone | H619113 | BD22-001 | JD | 2022 | NAD83 | 10 | 442034 | 5412826 | 449 |  | 4 | 5 | 6.1 | 115 | -46 | same as described as previous station
Mt. Sicker | Historic Mining Zone | H619114 | BD22-002 | JD | 2022 | NAD83 | 10 | 442036 | 5412832 | 450 |  | 0 | 1 | 3.15 | 160 | -50 | medium grey intermediate volcanic rock. ~15% sphalerite is silvery-grey and pervasively disseminated/repalcement style. ~10% pyrite is pervasively disseminated. ~2% chalcopyrite is locally blebby and associated with alteration channels of qz-py-sph
Mt. Sicker | Historic Mining Zone | H619115 | BD22-002 | JD | 2022 | NAD83 | 10 | 442036 | 5412832 | 450 |  | 1 | 2 | 3.15 | 160 | -50 | medium-grey to white intermediate volcanic rock. ~5% sph, 1 % cpy, 15% py.
Mt. Sicker | Historic Mining Zone | H619116 | BD22-002 | JD | 2022 | NAD83 | 10 | 442036 | 5412832 | 450 |  | 2 | 3 | 3.15 | 160 | -50 | intermediate, well foliated schist with ! 15-20% sphaleraite intergrown with ~3% py and ~1% cpy. Fracture controlled distribution of massive pyrite pods and blebs.
Mt. Sicker | Historic Mining Zone | H619121 | BD22-003 | JD | 2022 | NAD83 | 10 | 442185 | 5412942 | 465 |  | 0 | 1.35 | 1.35 | 120 | -78 | drilled ~2 m and lost about 1 m of it in cuttings. Recrystallized, foliated qz with ~2% disseminated py with stringer and qispy sph +/- cph ~1.5%. Intermediate volcaniclastic rock.
Mt. Sicker | Battery Ridge | H619117 | BD22-004 | JD | 2022 | NAD83 | 10 | 442122 | 5413798 | 422 |  | 0 | 1 | 4.25 | 90 | -70 | strongly sericitic, phyllitic and schistose, <1% disseminated py, highly fractured, local concentrations of massive py, pervaive and domainal sph up to 10%. Sample ends in fault zonne after going through a thin horizons of cherty volcaniclastic rock.
Mt. Sicker | Battery Ridge | H619118 | BD22-004 | JD | 2022 | NAD83 | 10 | 442122 | 5413798 | 422 |  | 1 | 2 | 4.25 | 90 | -70 | rubbly fault gouge, massive py-sph with lesser cpy
Mt. Sicker | Battery Ridge | H619119 | BD22-004 | JD | 2022 | NAD83 | 10 | 442122 | 5413798 | 422 |  | 2 | 3 | 4.25 | 90 | -70 | same as previsou sample
Mt. Sicker | Battery Ridge | H619120 | BD22-004 | JD | 2022 | NAD83 | 10 | 442122 | 5413798 | 422 |  | 3 | 4.25 | 4.25 | 90 | -70 | layered (2-10mm) qz and sulphide rich bands. Up to 5% sphalerite locally, ~15% py and trqace cpy.

## VA21298700
VA21298700 - Finalized
CLIENT : "HOUJAC - Houle | Jacques"
# of SAMPLES : 4
DATE RECEIVED : 2021-11-02 DATE FINALIZED : 2022-01-10
PROJECT : " "
CERTIFICATE COMMENTS : "ME-MS61:REEs may not be totally soluble in this method. "
PO NUMBER : " "
| Au-AA25 | Au-GRA21 | PbIS-RAT61 | PbIS-RAT61 | PbIS-RAT61 | PbIS-RAT61 | PbIS-RAT61 | PbIS-RAT61 | ME-MS61 | ME-MS61 | ME-MS61 | ME-MS61 | ME-MS61 | ME-MS61 | ME-MS61 | ME-MS61 | ME-MS61 | ME-MS61 | ME-MS61 | ME-MS61 | ME-MS61 | ME-MS61 | ME-MS61 | ME-MS61 | ME-MS61 | ME-MS61 | ME-MS61 | ME-MS61 | ME-MS61
SAMPLE | Au | Au | 206/204 | 207/204 | 208/204 | 208/206 | 208/207 | 206/207 | Ag | Al | As | Ba | Be | Bi | Ca | Cd | Ce | Co | Cr | Cs | Cu | Fe | Ga | Ge | Hf | In | K | La | Li
DESCRIPTION | ppm | ppm | Unity | Unity | Unity | Unity | Unity | Unity | ppm | % | ppm | ppm | ppm | ppm | % | ppm | ppm | ppm | ppm | ppm | ppm | % | ppm | ppm | ppm | ppm | % | ppm | ppm
109677 | 0.23 |  | 18.69 | 15.61 | 38.33 | 2.051 | 2.456 | 1.197 | 2.91 | 3.42 | 184.5 | 10 | <0.05 | 1.84 | 0.13 | 397 | 11.8 | 41.7 | 105 | <0.05 | 2240 | 25 | 9.06 | 0.22 | 1.2 | 1.765 | 0.01 | 6.6 | 8.7
109678 | 0.01 |  | 19.1 | 15.67 | 38.66 | 2.024 | 2.468 | 1.22 | 0.38 | 7.62 | 11.5 | 400 | 0.43 | 0.64 | 5.77 | 0.76 | 21.9 | 57.7 | 21 | 0.12 | 2150 | 9.84 | 19.65 | 0.08 | 0.7 | 0.02 | 0.62 | 9.6 | 6.2
109679 | 0.2 |  | 19.08 | 15.74 | 39.04 | 2.046 | 2.481 | 1.215 | 0.4 | 2.7 | 61.1 | 250 | 0.23 | 3.22 | 0.31 | 0.13 | 2.65 | 118.5 | 7 | 0.19 | 135.5 | 16.15 | 7.17 | 0.14 | 0.8 | 0.006 | 0.72 | 1.2 | 1.8
| ME-MS61 | ME-MS61 | ME-MS61 | ME-MS61 | ME-MS61 | ME-MS61 | ME-MS61 | ME-MS61 | ME-MS61 | ME-MS61 | ME-MS61 | ME-MS61 | ME-MS61 | ME-MS61 | ME-MS61 | ME-MS61 | ME-MS61 | ME-MS61 | ME-MS61 | ME-MS61 | ME-MS61 | ME-MS61 | ME-MS61 | ME-MS61 | ME-MS61 | ME-MS61 | ME-MS61 | Ag-OG62 | Pb-OG62 | Zn-OG62
SAMPLE | Mg | Mn | Mo | Na | Nb | Ni | P | Pb | Rb | Re | S | Sb | Sc | Se | Sn | Sr | Ta | Te | Th | Ti | Tl | U | V | W | Y | Zn | Zr | Ag | Pb | Zn
DESCRIPTION | % | ppm | ppm | % | ppm | ppm | ppm | ppm | ppm | ppm | % | ppm | ppm | ppm | ppm | ppm | ppm | ppm | ppm | % | ppm | ppm | ppm | ppm | ppm | ppm | ppm | ppm | % | %
109677 | 4.13 | 1470 | 5.48 | 0.01 | 4.9 | 77.1 | 780 | 36.1 | 0.3 | 0.008 | >10.0 | 6.02 | 7.9 | 54 | 0.4 | 2.8 | 0.27 | 22.3 | 2.56 | 0.17 | 0.49 | 3.2 | 324 | 0.3 | 17.6 | >10000 | 48.9 |  |  | 9.58
109678 | 1.31 | 618 | 3.18 | 0.09 | 3.2 | 15.8 | 600 | 19.4 | 5.6 | <0.002 | 4.6 | 1.39 | 15.1 | 7 | 1.1 | 240 | 0.18 | 4.87 | 1.25 | 0.299 | 0.07 | 1 | 160 | 0.8 | 14.8 | 196 | 25.9
109679 | 0.51 | 133 | 51.3 | 0.49 | 1.8 | 2.2 | 60 | 16.3 | 12.8 | 0.034 | >10.0 | 0.95 | 2.5 | 28 | 0.5 | 33.6 | 0.12 | 5.65 | 1.06 | 0.077 | 0.05 | 0.7 | 40 | 0.3 | 2.7 | 34 | 24

## VA21349017
VA21349017 - Finalized
CLIENT : "NINEII - 911 Mining Co."
# of SAMPLES : 38
DATE RECEIVED : 2021-12-21 DATE FINALIZED : 2022-02-21
PROJECT : "Mount Sicker"
CERTIFICATE COMMENTS : ""
PO NUMBER : "Mount Sicker 2021"
| ME-ICP61 | ME-ICP61 | ME-ICP61 | ME-ICP61 | ME-ICP61 | ME-ICP61 | ME-ICP61 | ME-ICP61 | ME-ICP61 | ME-ICP61 | ME-ICP61 | ME-ICP61 | ME-ICP61 | ME-ICP61 | ME-ICP61 | ME-ICP61 | ME-ICP61 | ME-ICP61 | ME-ICP61 | ME-ICP61 | ME-ICP61
SAMPLE | Ag | Al | As | Ba | Be | Bi | Ca | Cd | Co | Cr | Cu | Fe | Ga | K | La | Li | Mg | Mn | Mo | Na | Ni
DESCRIPTION | ppm | % | ppm | ppm | ppm | ppm | % | ppm | ppm | ppm | ppm | % | ppm | % | ppm | ppm | % | ppm | ppm | % | ppm
S006 | 20.9 | 2.13 | 9 | 50 | <0.5 | 10 | 0.32 | 14.9 | 34 | 13 | >10000 | 11.9 | <10 | 0.61 | <10 | <10 | 0.34 | 301 | 42 | 0.44 | 11
S010 | 40.5 | 1.2 | 109 | 20 | <0.5 | 38 | 0.35 | 176.5 | 69 | 6 | >10000 | 27.1 | 10 | 0.42 | <10 | <10 | 0.19 | 397 | 108 | 0.04 | 12
S012 | 2.2 | 4.99 | 136 | 70 | <0.5 | <2 | 0.39 | 246 | 46 | 148 | 2620 | 22.7 | 10 | 0.01 | 10 | 20 | 6.18 | 2130 | 6 | <0.01 | 102
S015 | 3.1 | 3.11 | 204 | 20 | <0.5 | 3 | 0.78 | 333 | 56 | 100 | 4170 | 26.7 | 10 | <0.01 | 10 | 10 | 3.77 | 1395 | 5 | <0.01 | 86
S016 | 1 | 6.11 | 63 | 120 | <0.5 | 3 | 0.55 | 2.6 | 48 | 5 | 4670 | 21.2 | 20 | 0.01 | <10 | 10 | 6.6 | 3330 | 2 | <0.01 | 9
S019 | 14.2 | 4.4 | 529 | 50 | <0.5 | <2 | 0.01 | 524 | <1 | 3 | 7310 | 5.29 | 40 | 2.47 | <10 | <10 | 0.28 | 246 | 7 | 0.06 | 1
S022 | 46.3 | 1.02 | 108 | 40 | <0.5 | 5 | 2.95 | 57.3 | 12 | 16 | >10000 | 8.24 | <10 | 0.16 | <10 | <10 | 0.16 | 282 | 67 | 0.34 | 11
S024 | 95.6 | 0.49 | 143 | 20 | <0.5 | 24 | 0.15 | 123.5 | <1 | 4 | >10000 | 9.02 | 10 | 0.15 | <10 | <10 | 0.07 | 47 | 118 | 0.08 | 14
S029 | >100 | 1.32 | 302 | 20 | <0.5 | 8 | 8.32 | >1000 | 1 | 1 | 4820 | 6.01 | 40 | 0.13 | <10 | <10 | 0.41 | 656 | 200 | 0.25 | 29
S031 | >100 | 0.59 | 105 | 20 | <0.5 | 40 | 0.47 | 193.5 | <1 | 4 | >10000 | 17.7 | 20 | 0.23 | <10 | <10 | 0.06 | 45 | 394 | 0.03 | 16
S033 | >100 | 0.44 | 342 | 70 | <0.5 | 22 | 0.88 | 321 | 6 | 4 | >10000 | 17.65 | 10 | 0.11 | <10 | <10 | 0.03 | 79 | 285 | 0.03 | 9
S035 | >100 | 0.99 | 2690 | 20 | <0.5 | 21 | 4.28 | 878 | <1 | 5 | >10000 | 8.3 | 30 | 0.05 | <10 | 20 | 0.44 | 313 | 244 | 0.01 | 28
S036 | 99.7 | 0.4 | 34 | 20 | <0.5 | 26 | 0.43 | 574 | <1 | 4 | >10000 | 5.81 | 10 | 0.07 | <10 | <10 | 0.03 | 59 | 143 | 0.14 | 13
S040 | 31.2 | 3.1 | 220 | 110 | <0.5 | 21 | 8.32 | 14.7 | 10 | 6 | >10000 | 19.2 | 10 | 0.77 | 10 | <10 | 0.24 | 400 | 118 | 1.27 | 4
S041 | >100 | 0.76 | 7120 | 20 | <0.5 | 8 | 1.78 | >1000 | <1 | 3 | >10000 | 7.77 | 40 | 0.07 | <10 | <10 | 0.53 | 273 | 296 | 0.09 | 16
S042 | >100 | 0.07 | 3700 | 10 | <0.5 | 146 | 0.11 | >1000 | 21 | 4 | >10000 | 17.6 | <10 | 0.01 | <10 | <10 | 0.01 | 35 | 2 | 0.01 | 46
S044 | >100 | 1.13 | 522 | 20 | <0.5 | 10 | 19.2 | 750 | <1 | 2 | 5160 | 4.41 | 30 | 0.1 | 10 | 10 | 0.89 | 926 | 213 | 0.02 | 18
S046 | >100 | 1.86 | 660 | 20 | <0.5 | 10 | 10.85 | 467 | 18 | 6 | >10000 | 12.2 | 20 | 0.08 | <10 | 10 | 1.71 | 851 | 100 | 0.41 | 10
S047 | >100 | 1.05 | 214 | 30 | <0.5 | 42 | 5.35 | 605 | 62 | 4 | >10000 | 24.7 | 10 | 0.26 | <10 | 20 | 0.31 | 520 | 377 | 0.02 | 37
S048 | 41 | 0.04 | 174 | 30 | <0.5 | <2 | 0.1 | 24 | 2 | 27 | >10000 | 7.13 | <10 | 0.01 | <10 | <10 | <0.01 | 62 | 7 | <0.01 | 5
S049 | 66.2 | 7.29 | 363 | 100 | 0.7 | <2 | 0.85 | 184.5 | 17 | 40 | >10000 | 6.82 | 40 | 1.19 | <10 | <10 | 0.21 | 93 | 52 | 3.04 | 31
S052 | 47.1 | 0.21 | 113 | 20 | <0.5 | 3 | 0.31 | 556 | <1 | 2 | 5850 | 2.11 | 20 | 0.05 | <10 | <10 | 0.03 | 47 | 66 | 0.03 | 10
S056 | 6 | 1.05 | 10 | 50 | <0.5 | <2 | 0.02 | 2.6 | 35 | 23 | 8780 | 6.4 | 10 | 0.02 | 10 | <10 | 0.38 | 166 | 9 | 0.01 | 3
S057 | 2.1 | 1.5 | 32 | 40 | 0.5 | <2 | 0.02 | 1.4 | 220 | 9 | 1805 | 20.1 | 10 | 0.01 | <10 | <10 | 0.34 | 354 | 20 | 0.01 | 1
S058 | 9.9 | 0.54 | 49 | 80 | <0.5 | 6 | 0.01 | 0.8 | 172 | 16 | >10000 | 13 | <10 | 0.01 | <10 | <10 | 0.08 | 93 | 18 | <0.01 | 2
S059 | 5.2 | 0.69 | 9 | 140 | <0.5 | <2 | 0.04 | 1.6 | 8 | 35 | >10000 | 4.13 | <10 | <0.01 | <10 | <10 | 0.79 | 318 | 3 | 0.01 | 7
S060 | 2.6 | 0.64 | 6 | 70 | <0.5 | <2 | 0.29 | 0.8 | 9 | 45 | 8880 | 2.94 | <10 | 0.01 | <10 | <10 | 0.76 | 290 | 4 | 0.01 | 10
S061 | 4.4 | 2.08 | 12 | 60 | <0.5 | <2 | 0.3 | 0.8 | 8 | 22 | >10000 | 6.25 | 10 | <0.01 | <10 | 10 | 2.65 | 815 | 1 | 0.01 | 16
S062 | 5.9 | 1.12 | 169 | 80 | <0.5 | 58 | 0.01 | 0.6 | 207 | 15 | 2490 | 28.6 | <10 | 0.54 | <10 | <10 | 0.04 | 33 | 17 | 0.02 | 6
S063 | 7.5 | 1.18 | 87 | 90 | <0.5 | 142 | 0.01 | <0.5 | 249 | 13 | 2460 | 32.6 | <10 | 0.58 | <10 | <10 | 0.04 | 27 | 11 | 0.02 | 8
S064 | 6.7 | 3.81 | 8 | 130 | <0.5 | 2 | 3.32 | 1.6 | 18 | 29 | >10000 | 6.45 | 10 | 0.01 | 10 | <10 | 1.26 | 770 | 1 | 0.33 | 19
S065 | 0.6 | 1.94 | 104 | 70 | <0.5 | 5 | 0.99 | <0.5 | 171 | 13 | 285 | 26 | 10 | 0.44 | <10 | <10 | 0.15 | 85 | 24 | 0.13 | 1
S066 | 20.1 | 0.79 | 134 | 30 | <0.5 | <2 | 0.25 | 2.2 | 5 | 35 | >10000 | 6.91 | <10 | 0.37 | <10 | <10 | 0.06 | 64 | 73 | 0.01 | 8
S067 | 42.9 | 2.79 | 116 | 30 | <0.5 | <2 | 0.37 | 63.9 | 71 | 5 | >10000 | 21.4 | 20 | 0.76 | <10 | <10 | 0.9 | 376 | 4 | 0.05 | 1
S068 | 20.4 | 4.18 | 1235 | 190 | <0.5 | <2 | 1.05 | 281 | 20 | 11 | 8920 | 16 | 30 | 1.23 | 10 | 10 | 0.94 | 402 | 4 | 0.03 | 2
S069 | 4.9 | 3.25 | 24 | 70 | <0.5 | 14 | 0.21 | 7.7 | 85 | 6 | 218 | 29.4 | 10 | 0.07 | <10 | 10 | 3.12 | 844 | 154 | 0.01 | <1
S070 | 1 | 6.97 | 5 | 80 | <0.5 | 3 | 2.87 | 0.9 | 68 | 2 | 1305 | 18 | 20 | 0.74 | <10 | 10 | 1.44 | 1255 | 25 | 1.07 | 17
S071 | 0.8 | 0.06 | 205 | 50 | <0.5 | <2 | 0.02 | 0.6 | 148 | 17 | 293 | 17.8 | <10 | 0.01 | <10 | <10 | 0.02 | 42 | 7 | 0.01 | 1
| ME-ICP61 | ME-ICP61 | ME-ICP61 | ME-ICP61 | ME-ICP61 | ME-ICP61 | ME-ICP61 | ME-ICP61 | ME-ICP61 | ME-ICP61 | ME-ICP61 | ME-ICP61 | ME-ICP61 | Ag-OG62 | Cu-OG62 | Pb-OG62 | Zn-OG62 | Au-AA25
SAMPLE | P | Pb | S | Sb | Sc | Sr | Th | Ti | Tl | U | V | W | Zn | Ag | Cu | Pb | Zn | Au
DESCRIPTION | ppm | ppm | % | ppm | ppm | ppm | ppm | % | ppm | ppm | ppm | ppm | ppm | ppm | % | % | % | ppm
S006 | 100 | 8 | 9.79 | <5 | 2 | 20 | <20 | 0.06 | <10 | <10 | 20 | <10 | 883 | 20 | 6.48 | <0.001 | 0.091 | 0.33
S010 | 30 | 2090 | >10.0 | 63 | 1 | 29 | <20 | 0.02 | <10 | <10 | 19 | <10 | >10000 | 40 | 3.49 | 0.218 | 3.56 | 0.57
S012 | 2030 | 43 | >10.0 | 9 | 12 | 4 | <20 | 0.23 | <10 | 10 | 482 | <10 | >10000 | 2 | 0.266 | 0.004 | 5.89 | 0.19
S015 | 3890 | 45 | >10.0 | 8 | 7 | 8 | <20 | 0.14 | <10 | <10 | 264 | <10 | >10000 | 3 | 0.417 | 0.004 | 7.78 | 0.28
S016 | 1020 | 19 | >10.0 | <5 | 24 | 4 | <20 | 0.52 | <10 | <10 | 313 | <10 | 858 | 1 | 0.455 | 0.002 | 0.077 | 0.09
S019 | 30 | 71 | 9.91 | 13 | 2 | 13 | <20 | 0.07 | <10 | <10 | 13 | <10 | >10000 | 14 | 0.76 | 0.008 | 12.4 | 1.97
S022 | 80 | 2100 | 8.27 | 15 | <1 | 115 | <20 | 0.02 | <10 | <10 | 5 | <10 | >10000 | 46 | 5.43 | 0.213 | 1.24 | 1.46
S024 | 10 | 3740 | >10.0 | 132 | <1 | 149 | <20 | <0.01 | <10 | <10 | 32 | <10 | >10000 | 95 | 2.24 | 0.33 | 3.2 | 4.33
S029 | 80 | >10000 | >10.0 | 614 | <1 | 77 | <20 | 0.02 | <10 | <10 | 11 | <10 | >10000 | 173 | 0.484 | 1.905 | >30.0 | 0.47
S031 | 20 | 1525 | >10.0 | 59 | <1 | 64 | <20 | <0.01 | <10 | <10 | 32 | <10 | >10000 | 133 | 4.87 | 0.145 | 4.28 | 11.1
S033 | 20 | 1645 | >10.0 | 53 | <1 | 63 | <20 | <0.01 | <10 | <10 | 21 | <10 | >10000 | 118 | 10.65 | 0.129 | 5.55 | 7.15
S035 | 210 | >10000 | >10.0 | 281 | <1 | 58 | <20 | 0.02 | <10 | <10 | 24 | <10 | >10000 | 155 | 3.1 | 1.955 | 18.95 | 2.46
S036 | 10 | 7630 | >10.0 | 33 | <1 | 172 | <20 | <0.01 | <10 | <10 | 10 | <10 | >10000 | 94 | 2.19 | 0.668 | 11.7 | 1.9
S040 | 220 | 1670 | >10.0 | 52 | 3 | 573 | <20 | 0.07 | <10 | <10 | 18 | <10 | 2600 | 29 | 1.08 | 0.159 | 0.244 | 0.37
S041 | 80 | >10000 | >10.0 | 740 | <1 | 95 | <20 | 0.02 | <10 | <10 | 19 | <10 | >10000 | 127 | 3.44 | 2.11 | 23.1 | 0.82
S042 | <10 | >10000 | >10.0 | 43 | <1 | 26 | <20 | <0.01 | <10 | <10 | <1 | <10 | >10000 | 397 | 6.82 | 10.6 | 24.2 | 5.98
S044 | 70 | >10000 | >10.0 | 459 | <1 | 208 | <20 | 0.02 | <10 | 10 | 39 | <10 | >10000 | 114 | 0.492 | 2.32 | 17 | 6.98
S046 | 960 | 3320 | >10.0 | 89 | 5 | 418 | <20 | 0.05 | <10 | <10 | 16 | <10 | >10000 | 133 | 10.5 | 0.313 | 10.15 | 2.61
S047 | 20 | 5450 | >10.0 | 52 | <1 | 59 | <20 | 0.02 | <10 | 10 | 62 | <10 | >10000 | 174 | 4.76 | 0.545 | 9.79 | 20.1
S048 | 10 | 206 | 6.67 | 6 | <1 | 5 | <20 | <0.01 | <10 | <10 | 1 | <10 | 3100 | 43 | 5.34 | 0.019 | 0.293 | 11.55
S049 | 870 | 2960 | 6.88 | 256 | 12 | 208 | <20 | 0.33 | <10 | 10 | 177 | 10 | >10000 | 70 | 4.11 | 0.272 | 3.46 | 23.3
S052 | 10 | >10000 | 8.49 | 169 | <1 | 160 | <20 | <0.01 | <10 | <10 | 15 | <10 | >10000 | 47 | 0.603 | 0.824 | 13.45 | 0.87
S056 | 50 | 75 | 3.94 | <5 | 1 | 12 | <20 | 0.01 | <10 | <10 | 9 | <10 | 569 | 6 | 0.869 | 0.005 | 0.042 | 0.55
S057 | 40 | 54 | >10.0 | <5 | 1 | 5 | <20 | 0.03 | <10 | <10 | 11 | <10 | 360 | 2 | 0.162 | 0.004 | 0.03 | 0.08
S058 | 30 | 20 | >10.0 | <5 | <1 | 1 | <20 | 0.01 | <10 | <10 | 5 | <10 | 132 | 10 | 1.245 | 0.002 | 0.01 | 0.15
S059 | 200 | 25 | 3.16 | <5 | 1 | 3 | <20 | 0.02 | <10 | <10 | 30 | <10 | 185 | 5 | 2.07 | 0.003 | 0.02 | 0.05
S060 | 1250 | 15 | 2.27 | <5 | 1 | 7 | <20 | 0.02 | <10 | <10 | 29 | <10 | 118 | 3 | 0.877 | 0.001 | 0.007 | 0.07
S061 | 1380 | 9 | 4.44 | <5 | 5 | 7 | <20 | 0.05 | <10 | <10 | 85 | <10 | 118 | 5 | 1.755 | 0.001 | 0.012 | 0.05
S062 | 20 | 28 | >10.0 | 38 | 1 | 2 | <20 | 0.01 | <10 | <10 | 10 | <10 | 104 | 5 | 0.248 | 0.005 | 0.012 | 0.71
S063 | 40 | 11 | >10.0 | <5 | 1 | 1 | <20 | 0.01 | <10 | <10 | 11 | <10 | 44 | 7 | 0.245 | 0.002 | 0.005 | 0.81
S064 | 490 | 12 | 2.08 | <5 | 15 | 185 | <20 | 0.7 | <10 | <10 | 197 | <10 | 90 | 7 | 1.345 | 0.004 | 0.084 | 0.11
S065 | 10 | 18 | >10.0 | <5 | 2 | 84 | <20 | 0.03 | <10 | 10 | 27 | <10 | 34 | 1 | 0.028 | 0.002 | 0.004 | 0.11
S066 | 10 | 44 | 7.19 | <5 | 1 | 7 | <20 | 0.01 | <10 | <10 | 7 | <10 | 230 | 21 | 1.95 | 0.005 | 0.026 | 1.4
S067 | 90 | 532 | >10.0 | <5 | 2 | 29 | <20 | 0.06 | <10 | <10 | 12 | <10 | >10000 | 50 | 2.9 | 0.059 | 1.805 | 0.5
S068 | 520 | 5620 | >10.0 | 7 | 4 | 111 | <20 | 0.09 | <10 | <10 | 19 | <10 | >10000 | 16 | 0.913 | 0.571 | 6.73 | 0.43
S069 | 70 | 2710 | >10.0 | <5 | 1 | 6 | <20 | 0.01 | <10 | <10 | 11 | <10 | 1520 | 5 | 0.019 | 0.271 | 0.156 | 0.04
S070 | 600 | 35 | 8.51 | <5 | 25 | 150 | <20 | 0.59 | <10 | <10 | 206 | <10 | 182 | 1 | 0.134 | 0.004 | 0.019 | 0.02
S071 | <10 | 33 | >10.0 | <5 | <1 | 3 | <20 | 0.02 | <10 | <10 | 2 | <10 | 165 | 1 | 0.029 | 0.003 | 0.018 | 0.02

## VA22344621
VA22344621 - Finalized
CLIENT : "NINEII - 911 Mining Co."
# of SAMPLES : 36
DATE RECEIVED : 2022-11-29 DATE FINALIZED : 2023-01-14
PROJECT : " "
CERTIFICATE COMMENTS : ""
PO NUMBER : " "
| ME-ICP61 | ME-ICP61 | ME-ICP61 | ME-ICP61 | ME-ICP61 | ME-ICP61 | ME-ICP61 | ME-ICP61 | ME-ICP61 | ME-ICP61 | ME-ICP61 | ME-ICP61 | ME-ICP61 | ME-ICP61 | ME-ICP61 | ME-ICP61 | ME-ICP61 | ME-ICP61 | ME-ICP61 | ME-ICP61 | ME-ICP61
SAMPLE | Ag | Al | As | Ba | Be | Bi | Ca | Cd | Co | Cr | Cu | Fe | Ga | K | La | Li | Mg | Mn | Mo | Na | Ni
DESCRIPTION | ppm | % | ppm | ppm | ppm | ppm | % | ppm | ppm | ppm | ppm | % | ppm | % | ppm | ppm | % | ppm | ppm | % | ppm
H619109 | >100 | 0.53 | 514 | 110 | <0.5 | 32 | 0.09 | 144 | 3 | 1 | >10000 | 21.7 | 10 | 0.14 | <10 | <10 | 0.05 | 29 | 387 | 0.01 | 18
H619110 | 98.8 | 0.37 | 258 | 60 | <0.5 | 37 | 2.43 | 281 | <1 | <1 | >10000 | 13.3 | 20 | 0.14 | <10 | <10 | 0.07 | 225 | 259 | <0.01 | 13
H619111 | >100 | 0.55 | 201 | 50 | <0.5 | 41 | 0.27 | 203 | 1 | 1 | >10000 | 20.4 | 10 | 0.18 | <10 | <10 | 0.15 | 93 | 360 | <0.01 | 14
H619112 | >100 | 0.56 | 520 | 70 | <0.5 | 38 | 1.56 | 106.5 | 3 | <1 | >10000 | 27.2 | 10 | 0.1 | <10 | <10 | 0.41 | 337 | 540 | 0.01 | 17
H619113 | >100 | 0.5 | 983 | 20 | <0.5 | 46 | 0.03 | 118.5 | 2 | <1 | >10000 | 26.6 | 10 | 0.18 | <10 | <10 | 0.04 | 17 | 418 | 0.01 | 12
H619114 | 69 | 1.96 | 79 | 240 | <0.5 | 18 | 10.05 | 655 | <1 | 7 | >10000 | 7.24 | 30 | 0.31 | <10 | <10 | 0.14 | 501 | 367 | 0.88 | 18
H619115 | 89.9 | 1.73 | 125 | 1020 | <0.5 | 32 | 8.78 | 532 | <1 | 2 | >10000 | 12.9 | 30 | 0.3 | <10 | <10 | 0.13 | 492 | 349 | 0.79 | 25
H619116 | 91.7 | 2.07 | 95 | 340 | <0.5 | 35 | 12.25 | 774 | <1 | 4 | >10000 | 5.92 | 30 | 0.33 | 10 | <10 | 0.17 | 621 | 362 | 1 | 17
H619117 | 3.8 | 6.21 | 107 | 770 | <0.5 | <2 | 0.47 | 378 | 35 | 81 | 3970 | 16.35 | 20 | 1.45 | 10 | 10 | 4.03 | 1435 | 7 | 0.01 | 68
H619118 | 4.3 | 4.82 | 131 | 30 | <0.5 | 6 | 0.25 | 361 | 68 | 156 | 3740 | 21.6 | 10 | 0.02 | 10 | 20 | 5.84 | 2060 | 6 | <0.01 | 109
H619119 | 3.8 | 7.17 | 119 | 620 | <0.5 | 4 | 0.41 | 274 | 49 | 84 | 4720 | 16.5 | 20 | 1.83 | <10 | 10 | 4.53 | 1600 | 4 | 0.03 | 76
H619120 | 2.5 | 5.29 | 112 | 50 | <0.5 | 2 | 0.43 | 442 | 46 | 124 | 2330 | 18.7 | 20 | 0.42 | 10 | 20 | 5.54 | 1930 | 4 | 0.01 | 85
H619121 | 9.3 | 5.83 | 1840 | 110 | <0.5 | 2 | 0.03 | 165.5 | 4 | 7 | 2600 | 4.52 | 30 | 2.68 | 10 | 10 | 0.55 | 332 | 4 | 0.07 | 2
H619122 | 9.5 | 0.36 | 8 | 100 | <0.5 | <2 | 0.26 | 2.3 | 29 | 31 | >10000 | 3.95 | <10 | 0.02 | <10 | <10 | 0.14 | 148 | 3 | 0.06 | 10
H619123 | <0.5 | 7.56 | 18 | 100 | <0.5 | 2 | 5.09 | 2.6 | 70 | 5 | 271 | 13.6 | 30 | 0.03 | 10 | 10 | 1.07 | 1260 | 1 | 1 | 17
H619124 | <0.5 | 5.56 | 22 | 550 | 0.5 | <2 | 1.16 | 2.8 | 13 | 10 | 169 | 3.01 | 10 | 1.13 | 10 | 10 | 0.65 | 823 | 3 | 1.7 | 3
H619125 | <0.5 | 5.37 | 38 | 100 | <0.5 | 4 | 0.13 | <0.5 | 31 | 10 | 145 | 17.25 | 10 | 0.76 | <10 | 10 | 4.43 | 1215 | 43 | 0.03 | 6
H619126 | <0.5 | 5.84 | 24 | 410 | <0.5 | <2 | 0.1 | <0.5 | 14 | 12 | 32 | 6.8 | 20 | 1.5 | <10 | 10 | 3.17 | 2370 | 13 | 0.04 | 8
H619127 | 4.1 | 5.42 | 129 | 310 | 0.6 | 3 | 0.88 | 3.8 | 9 | 15 | 1335 | 5.61 | 20 | 0.93 | 10 | 10 | 1.17 | 649 | 12 | 1.92 | 8
H619128 | <0.5 | 3.79 | 8 | 300 | 0.6 | 2 | 0.27 | <0.5 | 9 | 51 | 91 | 1.64 | 10 | 0.07 | 10 | <10 | 0.92 | 190 | 3 | 2.11 | 17
H619129 | <0.5 | 6.66 | 21 | 750 | 0.7 | <2 | 0.02 | <0.5 | 1 | 8 | 11 | 1.1 | 10 | 2.59 | 10 | <10 | 0.09 | 47 | 1 | 0.28 | 2
H619130 | <0.5 | 1.73 | 8 | 270 | <0.5 | <2 | 1.24 | <0.5 | 3 | 34 | 31 | 1.31 | <10 | 0.64 | <10 | <10 | 0.31 | 651 | 3 | 0.08 | 2
H619131 | <0.5 | 5.67 | <5 | 590 | 0.6 | <2 | 1.07 | <0.5 | 6 | 9 | 16 | 2.51 | 10 | 0.97 | 10 | <10 | 0.83 | 707 | 2 | 2.44 | 1
H619132 | <0.5 | 6.87 | 6 | 550 | 0.5 | <2 | 0.82 | <0.5 | 7 | 4 | 73 | 2.84 | 10 | 0.95 | 10 | <10 | 1.43 | 691 | 2 | 3.13 | 1
H619133 | <0.5 | 3.33 | 14 | 250 | <0.5 | 3 | 1.08 | <0.5 | 4 | 12 | 29 | 4.7 | 10 | 0.94 | <10 | 10 | 1.61 | 824 | 14 | 0.03 | 1
H619134 | 0.8 | 0.13 | 5 | 30 | <0.5 | 2 | 0.37 | <0.5 | 50 | 26 | 97 | 7.95 | 10 | 0.02 | <10 | <10 | 0.07 | 132 | 8 | 0.01 | 2
H619135 | <0.5 | 7.26 | <5 | 770 | 1.6 | 2 | 1.32 | <0.5 | 11 | 9 | 10 | 4.04 | 20 | 1.1 | 20 | 10 | 1.16 | 775 | 1 | 1.8 | 2
H619136 | <0.5 | 8.26 | <5 | 440 | 0.6 | 2 | 4.52 | <0.5 | 26 | 54 | 119 | 5.85 | 20 | 0.08 | <10 | 10 | 2.61 | 1145 | 1 | 2.86 | 23
H619137 | <0.5 | 6.71 | <5 | 1800 | 0.6 | 2 | 0.14 | <0.5 | 3 | 3 | 62 | 2.31 | 10 | 1.4 | 10 | <10 | 1.73 | 919 | 2 | 2.13 | <1
H619138 | <0.5 | 4.88 | 83 | 1760 | 0.6 | <2 | 0.2 | 0.5 | 6 | 50 | 179 | 2.61 | 10 | 1.06 | 10 | 10 | 1.84 | 307 | 2 | 0.38 | 12
H619139 | 0.6 | 4.16 | 72 | 400 | <0.5 | <2 | 0.09 | <0.5 | 8 | 21 | 80 | 7.1 | 20 | 0.63 | 10 | 10 | 1.73 | 530 | 5 | 0.06 | 12
H619140 | <0.5 | 9.27 | 5 | 440 | 1.2 | <2 | 1.04 | 1.6 | 10 | 30 | 104 | 5.38 | 20 | 0.96 | 10 | 10 | 0.5 | 1660 | 2 | 5.02 | 17
H619141 | <0.5 | 6.15 | 11 | 1070 | <0.5 | <2 | 0.51 | <0.5 | 6 | 5 | 136 | 4.54 | 10 | 1.73 | 10 | 10 | 1.7 | 241 | 14 | 0.72 | 3
H619142 | <0.5 | 6.21 | 11 | 770 | <0.5 | <2 | 0.14 | <0.5 | 3 | 5 | 26 | 5.03 | 10 | 1.23 | 20 | 10 | 1.86 | 258 | 5 | 1.81 | 2
H619143 | <0.5 | 5.79 | 10 | 500 | <0.5 | <2 | 0.13 | <0.5 | 11 | 5 | 80 | 4.73 | 10 | 1.28 | 10 | <10 | 1.47 | 245 | 34 | 1.62 | 3
H619144 | <0.5 | 6.68 | <5 | 740 | 0.5 | <2 | 0.31 | <0.5 | 3 | 4 | 6 | 1.89 | 10 | 1.67 | 10 | 10 | 1.65 | 208 | 2 | 1.82 | 1
| ME-ICP61 | ME-ICP61 | ME-ICP61 | ME-ICP61 | ME-ICP61 | ME-ICP61 | ME-ICP61 | ME-ICP61 | ME-ICP61 | ME-ICP61 | ME-ICP61 | ME-ICP61 | ME-ICP61 | Ag-OG62 | Cu-OG62 | Pb-OG62 | Zn-OG62 | Au-AA24 | Au-GRA22
| P | Pb | S | Sb | Sc | Sr | Th | Ti | Tl | U | V | W | Zn | Ag | Cu | Pb | Zn | Au | Au
| ppm | ppm | % | ppm | ppm | ppm | ppm | % | ppm | ppm | ppm | ppm | ppm | ppm | % | % | % | ppm | ppm
H619109 | 10 | 840 | >10.0 | 43 | <1 | 48 | <20 | <0.01 | <10 | <10 | 19 | <10 | >10000 | 124 | 6.8 |  | 3.07 | 8.32
H619110 | 10 | 1325 | >10.0 | 36 | <1 | 73 | <20 | <0.01 | <10 | <10 | 23 | <10 | >10000 |  | 4.19 |  | 6.77 | 9.72
H619111 | 10 | 1155 | >10.0 | 36 | <1 | 42 | <20 | <0.01 | <10 | <10 | 30 | <10 | >10000 | 124 | 5.13 |  | 4.83 | >10.0 | 11.25
H619112 | 10 | 1770 | >10.0 | 44 | <1 | 36 | <20 | <0.01 | <10 | <10 | 24 | 40 | >10000 | 141 | 7.2 |  | 2.28 | >10.0 | 10.1
H619113 | 10 | 1040 | >10.0 | 103 | <1 | 36 | <20 | <0.01 | <10 | <10 | 18 | <10 | >10000 | 142 | 9.55 |  | 2.57 | 9.9
H619114 | 40 | 9070 | >10.0 | 128 | <1 | 173 | <20 | 0.01 | <10 | <10 | 35 | <10 | >10000 |  | 1.625 |  | 12 | 2.22
H619115 | 50 | 6840 | >10.0 | 82 | 1 | 127 | <20 | 0.02 | <10 | <10 | 31 | <10 | >10000 |  | 2.8 |  | 10.15 | 4.17
H619116 | 40 | >10000 | >10.0 | 77 | <1 | 207 | <20 | 0.01 | <10 | <10 | 31 | <10 | >10000 |  | 1.835 | 1.335 | 14.95 | 3.73
H619117 | 1820 | 147 | >10.0 | 9 | 17 | 16 | <20 | 0.31 | <10 | <10 | 356 | <10 | >10000 |  |  |  | 8.66 | 0.181
H619118 | 1210 | 86 | >10.0 | 8 | 9 | 8 | <20 | 0.23 | <10 | <10 | 441 | 10 | >10000 |  |  |  | 8.64 | 0.201
H619119 | 2210 | 62 | >10.0 | 8 | 28 | 14 | <20 | 0.43 | <10 | <10 | 422 | 10 | >10000 |  |  |  | 6.51 | 0.184
H619120 | 2250 | 43 | >10.0 | 6 | 14 | 6 | <20 | 0.29 | <10 | <10 | 450 | <10 | >10000 |  |  |  | 10.85 | 0.178
H619121 | 100 | 56 | 4.71 | 46 | 3 | 19 | <20 | 0.08 | <10 | <10 | 18 | <10 | >10000 |  |  |  | 3.99 | 0.099
H619122 | 50 | 18 | 3.17 | <5 | 1 | 11 | <20 | 0.05 | <10 | <10 | 15 | <10 | 352 |  | 1.61 |  |  | 0.121
H619123 | 1070 | 14 | 5.32 | <5 | 27 | 307 | <20 | 0.52 | <10 | <10 | 172 | <10 | 665 |  |  |  |  | 0.012
H619124 | 450 | 6 | 0.97 | <5 | 5 | 45 | <20 | 0.12 | <10 | <10 | 37 | <10 | 726 |  |  |  |  | 0.009
H619125 | 190 | 12 | >10.0 | <5 | 10 | 7 | <20 | 0.08 | <10 | <10 | 91 | <10 | 236 |  |  |  |  | 0.119
H619126 | 540 | 9 | 2.74 | <5 | 15 | 14 | <20 | 0.1 | <10 | <10 | 121 | <10 | 122 |  |  |  |  | 0.053
H619127 | 300 | 398 | 1.6 | 5 | 7 | 108 | <20 | 0.19 | <10 | <10 | 78 | <10 | 979 |  |  |  |  | 0.141
H619128 | 430 | 3 | 0.2 | <5 | 8 | 88 | <20 | 0.18 | <10 | <10 | 73 | <10 | 56 |  |  |  |  | <0.005
H619129 | 130 | 11 | 0.05 | <5 | 3 | 53 | <20 | 0.08 | <10 | <10 | 19 | <10 | 26 |  |  |  |  | 0.014
H619130 | 110 | 7 | 0.25 | <5 | 2 | 24 | <20 | 0.03 | <10 | <10 | 9 | <10 | 46 |  |  |  |  | <0.005
H619131 | 340 | <2 | 0.8 | <5 | 6 | 80 | <20 | 0.13 | <10 | <10 | 34 | <10 | 108 |  |  |  |  | <0.005
H619132 | 360 | 4 | 1.59 | <5 | 6 | 65 | <20 | 0.07 | <10 | <10 | 27 | <10 | 51 |  |  |  |  | <0.005
H619133 | 110 | 5 | 3.39 | <5 | 3 | 17 | <20 | 0.03 | <10 | <10 | 28 | <10 | 102 |  |  |  |  | 0.028
H619134 | 10 | 4 | 8.42 | <5 | <1 | 3 | <20 | <0.01 | <10 | <10 | 2 | <10 | 19 |  |  |  |  | 0.025
H619135 | 940 | 6 | 0.02 | <5 | 13 | 418 | <20 | 0.1 | <10 | <10 | 72 | <10 | 83 |  |  |  |  | <0.005
H619136 | 620 | <2 | 0.06 | <5 | 24 | 355 | <20 | 0.39 | <10 | <10 | 196 | <10 | 92 |  |  |  |  | <0.005
H619137 | 260 | <2 | 0.1 | <5 | 6 | 76 | <20 | 0.12 | <10 | <10 | 34 | <10 | 95 |  |  |  |  | <0.005
H619138 | 1040 | 20 | 0.11 | 6 | 9 | 58 | <20 | 0.14 | <10 | <10 | 144 | <10 | 136 |  |  |  |  | 0.018
H619139 | 370 | 9 | 1.56 | 6 | 8 | 29 | <20 | 0.16 | <10 | <10 | 151 | <10 | 119 |  |  |  |  | 0.009
H619140 | 1070 | 4 | 0.01 | <5 | 24 | 299 | <20 | 0.73 | <10 | <10 | 248 | <10 | 332 |  |  |  |  | 0.008
H619141 | 390 | 8 | 0.84 | <5 | 6 | 59 | <20 | 0.14 | <10 | <10 | 42 | <10 | 34 |  |  |  |  | 0.006
H619142 | 310 | <2 | 0.71 | <5 | 7 | 76 | <20 | 0.1 | <10 | <10 | 54 | <10 | 29 |  |  |  |  | <0.005
H619143 | 200 | <2 | 2.48 | <5 | 6 | 67 | <20 | 0.09 | <10 | <10 | 62 | <10 | 19 |  |  |  |  | 0.005
H619144 | 290 | <2 | 0.09 | <5 | 6 | 51 | <20 | 0.14 | <10 | <10 | 39 | <10 | 16 |  |  |  |  | <0.005

## VA23055289
VA23055289 - Finalized
CLIENT : "NINEII - 911 Mining Co."
# of SAMPLES : 5
DATE RECEIVED : 2023-03-01 DATE FINALIZED : 2023-03-23
PROJECT : "Mt. Sicker-Rusty Rock"
CERTIFICATE COMMENTS : ""
PO NUMBER : "Sicker-RR"
| Ag-OG62 | Cu-OG62 | Pb-OG62 | Zn-OG62 | Au-AA13 | Au-AA25 | ME-ICP61 | ME-ICP61 | ME-ICP61 | ME-ICP61 | ME-ICP61 | ME-ICP61 | ME-ICP61 | ME-ICP61 | ME-ICP61 | ME-ICP61 | ME-ICP61 | ME-ICP61 | ME-ICP61 | ME-ICP61 | ME-ICP61 | ME-ICP61
SAMPLE | Ag | Cu | Pb | Zn | Au | Au | Ag | Al | As | Ba | Be | Bi | Ca | Cd | Co | Cr | Cu | Fe | Ga | K | La | Li
DESCRIPTION | ppm | % | % | % | ppm | ppm | ppm | % | ppm | ppm | ppm | ppm | % | ppm | ppm | ppm | ppm | % | ppm | % | ppm | ppm
RR#1 | 4 | 0.006 | 0.009 | 0.021 | 2.35 | 3.26 | 4.3 | 7.63 | 191 | 160 | 0.8 | 2 | 0.27 | <0.5 | 10 | 7 | 45 | 6.53 | 10 | 2.84 | 20 | <10
RR#2 | 1 | 0.002 | 0.003 | 0.004 | 0.05 | 0.1 | 1.2 | 8.18 | 66 | 620 | 1 | <2 | 0.12 | <0.5 | 5 | 4 | 10 | 2.9 | 20 | 3.39 | 20 | <10
RR#3 | 4 | 0.017 | 0.098 | 0.027 | 0.04 | 0.06 | 4.5 | 3.96 | 35 | 1330 | <0.5 | <2 | 0.06 | 1.4 | 12 | 21 | 169 | 4.2 | 10 | 1.38 | <10 | <10
RR#4 | 1 | 0.004 | 0.005 | 0.008 | 0.09 | 0.11 | 1.9 | 10 | 286 | 80 | 0.9 | <2 | 0.12 | <0.5 | 78 | 7 | 26 | 12.2 | 20 | 3.56 | <10 | 10
RR#5 | 18 | 0.015 | 0.036 | 0.102 | 0.62 | 1.12 | 18.5 | 0.96 | 452 | 80 | <0.5 | <2 | 0.02 | 5.7 | 4 | 13 | 144 | 15.25 | <10 | 0.4 | <10 | <10
| ME-ICP61 | ME-ICP61 | ME-ICP61 | ME-ICP61 | ME-ICP61 | ME-ICP61 | ME-ICP61 | ME-ICP61 | ME-ICP61 | ME-ICP61 | ME-ICP61 | ME-ICP61 | ME-ICP61 | ME-ICP61 | ME-ICP61 | ME-ICP61 | ME-ICP61 | ME-ICP61
SAMPLE | Mg | Mn | Mo | Na | Ni | P | Pb | S | Sb | Sc | Sr | Th | Ti | Tl | U | V | W | Zn
DESCRIPTION | % | ppm | ppm | % | ppm | ppm | ppm | % | ppm | ppm | ppm | ppm | % | ppm | ppm | ppm | ppm | ppm
RR#1 | 0.25 | 328 | 1 | 0.36 | 5 | 590 | 88 | 4.69 | <5 | 8 | 64 | <20 | 0.12 | <10 | <10 | 44 | <10 | 139
RR#2 | 0.13 | 30 | 1 | 0.33 | 2 | 600 | 25 | 2.69 | <5 | 11 | 63 | <20 | 0.22 | <10 | <10 | 54 | <10 | 25
RR#3 | 0.13 | 3490 | 1 | 0.07 | 6 | 360 | 986 | 0.74 | <5 | 6 | 29 | <20 | 0.07 | <10 | <10 | 31 | <10 | 268
RR#4 | 0.38 | 679 | <1 | 0.45 | 11 | 720 | 46 | 10 | <5 | 23 | 68 | <20 | 0.29 | <10 | <10 | 217 | <10 | 71
RR#5 | 0.02 | 67 | 12 | 0.03 | 2 | 20 | 353 | >10.0 | 8 | 1 | 7 | <20 | 0.01 | <10 | <10 | 5 | <10 | 1005

## VA23083257
VA23083257 - Finalized
CLIENT : "NINEII - 911 Mining Co."
# of SAMPLES : 12
DATE RECEIVED : 2023-03-30 DATE FINALIZED : 2023-04-21
PROJECT : "Mt. Sicker"
CERTIFICATE COMMENTS : ""
PO NUMBER : " "
| CRU-QC | PUL-QC | Au-AA25 | ME-ICP61 | ME-ICP61 | ME-ICP61 | ME-ICP61 | ME-ICP61 | ME-ICP61 | ME-ICP61 | ME-ICP61 | ME-ICP61 | ME-ICP61 | ME-ICP61 | ME-ICP61 | ME-ICP61 | ME-ICP61 | ME-ICP61 | ME-ICP61 | ME-ICP61
SAMPLE | Pass2mm | Pass75um | Au | Ag | Al | As | Ba | Be | Bi | Ca | Cd | Co | Cr | Cu | Fe | Ga | K | La | Li | Mg
DESCRIPTION | % | % | ppm | ppm | % | ppm | ppm | ppm | ppm | % | ppm | ppm | ppm | ppm | % | ppm | % | ppm | ppm | %
DDHS5-1 | 82.6 | 97.1 | 11.3 | >100 | 0.79 | 203 | 270 | <0.5 | 48 | 0.02 | 140.5 | 2 | 3 | >10000 | 25.1 | 10 | 0.33 | <10 | <10 | 0.09
DDHS5-2 | 84.6 | 97.1 | 12.7 | >100 | 0.29 | 629 | 380 | <0.5 | 30 | 0.11 | 584 | <1 | 2 | >10000 | 9.11 | 20 | 0.08 | <10 | <10 | 0.06
DDHS5-3 | 87.1 | 96.5 | 9.87 | >100 | 0.24 | 513 | 40 | <0.5 | 25 | 0.7 | 572 | <1 | 2 | >10000 | 5.93 | 20 | 0.07 | <10 | <10 | 0.14
DDHS5-4 | 85.9 | 97.1 | 7.97 | >100 | 0.25 | 242 | 30 | <0.5 | 9 | 0.6 | 740 | <1 | 1 | >10000 | 2.67 | 30 | 0.08 | <10 | <10 | 0.11
DDHS5-5 | 82.7 | 97.1 | 6.47 | >100 | 0.42 | 348 | 60 | <0.5 | 28 | 6.52 | 828 | <1 | 1 | >10000 | 6.36 | 30 | 0.15 | <10 | <10 | 0.17
DDHS5-6 | 83.7 | 96.4 | 12.1 | >100 | 0.57 | 615 | 90 | <0.5 | 37 | 0.42 | 356 | 6 | 50 | >10000 | 19.3 | 20 | 0.2 | <10 | <10 | 0.07
DDHS6-1 | 80.8 | 97.7 | 0.63 | 22.6 | 3.58 | 154 | 130 | <0.5 | 7 | 3.93 | 15.5 | 8 | 6 | 8260 | 5.72 | <10 | 1.11 | <10 | <10 | 1
DDHS6-2 | 89.7 | 96.5 | 6.31 | >100 | 0.72 | 593 | >10000 | <0.5 | 59 | 1.28 | 200 | 6 | 3 | >10000 | 21 | 10 | 0.14 | <10 | <10 | 0.05
DDHS7-1 | 86.4 | 95 | 2.23 | >100 | 0.67 | 105 | 210 | <0.5 | 39 | 14.3 | 842 | <1 | 4 | >10000 | 6.95 | 20 | 0.2 | <10 | <10 | 0.13
DDHS7-2 | 91.8 | 97.1 | 11.65 | >100 | 1.68 | 76 | 1340 | <0.5 | 29 | 14.25 | 718 | 6 | 5 | >10000 | 10.95 | 20 | 0.27 | 10 | <10 | 0.12
DDHS7-3 | 82.9 | 97.1 | 1.83 | 90.3 | 0.86 | 48 | 260 | <0.5 | 28 | 17.4 | 960 | <1 | 2 | 5870 | 8.43 | 30 | 0.24 | 10 | <10 | 0.14
DDHS7-4 | 85.5 | 96.5 | 2.63 | 89.3 | 3.49 | 109 | 780 | <0.5 | 32 | 8.06 | 693 | 8 | 2 | >10000 | 11.45 | 20 | 0.35 | 10 | 10 | 0.1
| ME-ICP61 | ME-ICP61 | ME-ICP61 | ME-ICP61 | ME-ICP61 | ME-ICP61 | ME-ICP61 | ME-ICP61 | ME-ICP61 | ME-ICP61 | ME-ICP61 | ME-ICP61 | ME-ICP61 | ME-ICP61 | ME-ICP61 | ME-ICP61 | ME-ICP61 | Ag-OG62 | Cu-OG62 | Pb-OG62 | Zn-OG62
SAMPLE | Mn | Mo | Na | Ni | P | Pb | S | Sb | Sc | Sr | Th | Ti | Tl | U | V | W | Zn | Ag | Cu | Pb | Zn
DESCRIPTION | ppm | ppm | % | ppm | ppm | ppm | % | ppm | ppm | ppm | ppm | % | ppm | ppm | ppm | ppm | ppm | ppm | % | % | %
DDHS5-1 | 27 | 506 | 0.01 | 14 | 10 | 991 | >10.0 | 61 | <1 | 55 | <20 | <0.01 | <10 | <10 | 29 | <10 | >10000 | 140 | 9.43 |  | 2.84
DDHS5-2 | 41 | 189 | 0.01 | 12 | <10 | 6970 | >10.0 | 106 | <1 | 78 | <20 | <0.01 | <10 | <10 | 25 | <10 | >10000 | 144 | 4.05 |  | 12.3
DDHS5-3 | 121 | 132 | 0.01 | 9 | <10 | >10000 | >10.0 | 150 | <1 | 113 | <20 | <0.01 | <10 | <10 | 21 | <10 | >10000 | 120 | 2.79 | 1.09 | 12.45
DDHS5-4 | 107 | 99 | 0.01 | 6 | 10 | >10000 | >10.0 | 179 | <1 | 164 | <20 | <0.01 | <10 | <10 | 25 | <10 | >10000 | 111 | 1.585 | 1.355 | 16.5
DDHS5-5 | 306 | 189 | 0.01 | 12 | 10 | >10000 | >10.0 | 59 | <1 | 118 | <20 | <0.01 | <10 | <10 | 26 | <10 | >10000 | 109 | 1.585 | 2.09 | 19.1
DDHS5-6 | 59 | 320 | 0.01 | 39 | 20 | 5130 | >10.0 | 77 | <1 | 48 | <20 | <0.01 | <10 | <10 | 26 | <10 | >10000 | 147 | 7.55 |  | 7.48
DDHS6-1 | 759 | 62 | 0.78 | 3 | 100 | 452 | 3.79 | 27 | 3 | 232 | <20 | 0.04 | <10 | <10 | 14 | <10 | 2460
DDHS6-2 | 91 | 361 | 0.08 | 11 | 20 | 3760 | >10.0 | 134 | <1 | 190 | <20 | 0.01 | <10 | <10 | 18 | <10 | >10000 | 140 | 6.94 |  | 4.08
DDHS7-1 | 561 | 360 | 0.16 | 16 | 20 | >10000 | >10.0 | 75 | <1 | 124 | <20 | 0.01 | <10 | <10 | 24 | <10 | >10000 | 122 | 1.8 | 3.32 | 17.9
DDHS7-2 | 600 | 307 | 0.88 | 25 | 40 | >10000 | >10.0 | 42 | 1 | 205 | <20 | 0.02 | <10 | <10 | 43 | <10 | >10000 | 102 | 1.35 | 1.755 | 13.15
DDHS7-3 | 794 | 352 | 0.23 | 22 | 30 | >10000 | >10.0 | 63 | <1 | 189 | <20 | 0.01 | <10 | <10 | 52 | <10 | >10000 |  |  | 1.47 | 18.35
DDHS7-4 | 313 | 306 | 2.39 | 16 | 90 | >10000 | >10.0 | 26 | 1 | 254 | <20 | 0.02 | <10 | <10 | 20 | <10 | >10000 |  | 3.33 | 1.11 | 11.6

## VA23264891
VA23264891 - Finalized
CLIENT : "NINEII - 911 Mining Co."
# of SAMPLES : 7
DATE RECEIVED : 2023-09-16 DATE FINALIZED : 2023-10-15
PROJECT : "Mt Sicker"
CERTIFICATE COMMENTS : ""
PO NUMBER : "09012023"
| Cu-OG62 | Pb-OG62 | Zn-OG62 | Au-AA13 | Au-AA25 | ME-ICP61 | ME-ICP61 | ME-ICP61 | ME-ICP61 | ME-ICP61 | ME-ICP61 | ME-ICP61 | ME-ICP61 | ME-ICP61 | ME-ICP61 | ME-ICP61 | ME-ICP61 | ME-ICP61 | ME-ICP61 | ME-ICP61 | ME-ICP61 | ME-ICP61 | ME-ICP61 | ME-ICP61 | ME-ICP61 | ME-ICP61 | ME-ICP61 | ME-ICP61 | ME-ICP61 | ME-ICP61 | ME-ICP61 | ME-ICP61 | ME-ICP61 | ME-ICP61 | ME-ICP61 | ME-ICP61 | ME-ICP61 | ME-ICP61 | ME-ICP61 | Ag-OG62
SAMPLE | Cu | Pb | Zn | Au | Au | Ag | Al | As | Ba | Be | Bi | Ca | Cd | Co | Cr | Cu | Fe | Ga | K | La | Li | Mg | Mn | Mo | Na | Ni | P | Pb | S | Sb | Sc | Sr | Th | Ti | Tl | U | V | W | Zn | Ag
DESCRIPTION | % | % | % | ppm | ppm | ppm | % | ppm | ppm | ppm | ppm | % | ppm | ppm | ppm | ppm | % | ppm | % | ppm | ppm | % | ppm | ppm | % | ppm | ppm | ppm | % | ppm | ppm | ppm | ppm | % | ppm | ppm | ppm | ppm | ppm | ppm
K487051 | 12.15 | 0.203 | 1.465 | 1.62 | 4.89 | >100 | 0.29 | 1100 | 170 | <0.5 | 57 | 0.22 | 76 | 4 | 6 | >10000 | 31.9 | <10 | 0.03 | <10 | <10 | 0.02 | 39 | 473 | <0.01 | 14 | 10 | 2030 | >10.0 | 115 | 1 | 26 | <20 | <0.01 | <10 | <10 | 5 | 40 | >10000 | 150
K487052 | 14 | 0.186 | 1.78 | 2.01 | 6.08 | >100 | 0.23 | 1050 | 200 | <0.5 | 61 | 0.23 | 94.6 | 4 | 5 | >10000 | 29 | <10 | 0.02 | <10 | <10 | 0.01 | 33 | 442 | <0.01 | 11 | 10 | 1760 | >10.0 | 166 | 1 | 29 | <20 | <0.01 | <10 | <10 | 5 | 50 | >10000 | 147
K487053 | 3.26 | 0.986 | 12.65 | 3.27 | 5.99 | >100 | 0.52 | 179 | 130 | <0.5 | 47 | 9.18 | 643 | <1 | 4 | >10000 | 10.7 | 20 | 0.16 | <10 | <10 | 0.09 | 350 | 339 | 0.1 | 15 | 10 | 9110 | >10.0 | 76 | <1 | 99 | <20 | <0.01 | <10 | <10 | 28 | <10 | >10000 | 100
K487054 | 8.76 | 0.363 | 3.33 | 1.23 | 4.27 | >100 | 0.59 | 439 | 350 | <0.5 | 74 | 0.08 | 176.5 | 7 | 6 | >10000 | 27.8 | 10 | 0.17 | <10 | <10 | 0.05 | 31 | 421 | 0.01 | 14 | 20 | 4020 | >10.0 | 36 | 1 | 36 | <20 | <0.01 | <10 | <10 | 21 | <10 | >10000 | 131
K487055 | 6.73 | 0.208 | 3.24 | 2.27 | 4.33 | 96.8 | 0.63 | 409 | 50 | <0.5 | 40 | 0.7 | 179 | 5 | 5 | >10000 | 25.1 | 10 | 0.14 | <10 | <10 | 0.28 | 201 | 391 | 0.01 | 20 | 10 | 3520 | >10.0 | 27 | <1 | 34 | <20 | <0.01 | <10 | <10 | 23 | <10 | >10000 | 94
K487056 | 5.13 | 0.182 | 5.29 | 2.29 | 4.03 | 98.7 | 0.61 | 498 | 80 | <0.5 | 47 | 2.46 | 266 | 4 | 4 | >10000 | 23.1 | 10 | 0.1 | <10 | <10 | 0.52 | 429 | 413 | 0.01 | 26 | 40 | 2900 | >10.0 | 33 | <1 | 38 | <20 | <0.01 | <10 | <10 | 25 | <10 | >10000 | 96
K487057 | 4.15 | 0.961 | 10.9 | 1.26 | 7.14 | >100 | 0.58 | 301 | 320 | <0.5 | 76 | 3.53 | 533 | <1 | 5 | >10000 | 22.8 | 10 | 0.22 | <10 | <10 | 0.07 | 211 | 515 | 0.06 | 27 | 30 | 8960 | >10.0 | 41 | <1 | 45 | <20 | <0.01 | <10 | <10 | 25 | <10 | >10000 | 144

## Rock Highlights
Rock Geochemistry Highlights for Mount Sicker Project
Sample # | Zone | Location | Easting | Northing | Elevation | Au_ppm | Ag_ppm | As_ppm | Bi_ppm | Cd_ppm | Co_ppm | Cu_ppm | Hg_ppm | In_ppm | Mn_ppm | Mo_ppm | P_ppm | Pb_ppm | Sb_ppm | Se_ppm | Te_ppm | Zn_ppm | Ca_pc | Fe_pc | S_pc | Ag_ppm | Cu_pc | Pb_pc | Zn_pc
109677 | BRZ | VMS Zinc Zone | 442123 | 5413815 | 380 | 0.23 | 2.91 | 184.5 | 1.84 | 397 | 41.7 | 2240 |  | 1.765 | 1470 | 5.48 | 780 | 36.1 | 6.02 | 54 | 22.3 | 95800 | 0.13 | 25 | >10.0 | 2.91 | 0.224 | 0.00361 | 9.58
109678 | CCZ | Burn Zone | 441391 | 5412907 | 376 | 0.01 | 0.38 | 11.5 | 0.64 | 0.76 | 57.7 | 2150 |  | 0.02 | 618 | 3.18 | 600 | 19.4 | 1.39 | 7 | 4.87 | 196 | 5.77 | 9.84 | 4.6 | 0.38 | 0.215 | 0.00194 | 0.0196
109679 | BRZ | 400 Metre Zone | 442603 | 5413248 | 530 | 0.2 | 0.4 | 61.1 | 3.22 | 0.13 | 118.5 | 135.5 |  | 0.006 | 133 | 51.3 | 60 | 16.3 | 0.95 | 28 | 5.65 | 34 | 0.31 | 16.15 | >10.0 | 0.4 | 0.01355 | 0.00163 | 0.0034
S006 | CCZ | Copper Canyon Creek | 441088 | 5412859 | 280 | 0.33 | 20 | 9 | 10 | 14.9 | 34 | 64800 |  |  | 301 | 42 | 100 | 8 | <5 |  |  | 910 | 0.32 | 11.9 | 9.79 | 20 | 6.48 | <0.001 | 0.091
S010 | CCZ | Copper Canyon Creek | 441078 | 5412864 | 285 | 0.57 | 40 | 109 | 38 | 176.5 | 69 | 34900 |  |  | 397 | 108 | 30 | 2180 | 63 |  |  | 35600 | 0.35 | 27.1 | >10.0 | 40 | 3.49 | 0.218 | 3.56
S012 | BRZ | VMS Zinc Zone | 442122 | 5413798 | 422 | 0.19 | 2 | 136 | <2 | 246 | 46 | 2660 |  |  | 2130 | 6 | 2030 | 40 | 9 |  |  | 58900 | 0.39 | 22.7 | >10.0 | 2 | 0.266 | 0.004 | 5.89
S015 | BRZ | VMS Zinc Zone | 442124 | 5413795 | 419 | 0.28 | 3 | 204 | 3 | 333 | 56 | 4170 |  |  | 1395 | 5 | 3890 | 40 | 8 |  |  | 77800 | 0.78 | 26.7 | >10.0 | 3 | 0.417 | 0.004 | 7.78
S016 | BRZ | All Metal Zone | 442001 | 5413802 | 375 | 0.09 | 1 | 63 | 3 | 2.6 | 48 | 4550 |  |  | 3330 | 2 | 1020 | 20 | <5 |  |  | 770 | 0.55 | 21.2 | >10.0 | 1 | 0.455 | 0.002 | 0.077
S019 | HMZ | Tyee Area | 442185 | 5412942 | 465 | 1.97 | 14 | 529 | <2 | 524 | <1 | 7600 |  |  | 246 | 7 | 30 | 80 | 13 |  |  | 124000 | 0.01 | 5.29 | 9.91 | 14 | 0.76 | 0.008 | 12.4
S022 | HMZ | Tyee Area | 442307 | 5412870 | 503 | 1.46 | 46 | 108 | 5 | 57.3 | 12 | 54300 |  |  | 282 | 67 | 80 | 2130 | 15 |  |  | 12400 | 2.95 | 8.24 | 8.27 | 46 | 5.43 | 0.213 | 1.24
S024 | HMZ | Tyee Area | 442266 | 5412870 | 492 | 4.33 | 95 | 143 | 24 | 123.5 | <1 | 22400 |  |  | 47 | 118 | 10 | 3300 | 132 |  |  | 32000 | 0.15 | 9.02 | >10.0 | 95 | 2.24 | 0.33 | 3.2
S029 | HMZ | Tyee Area | 442246 | 5412809 | 509 | 0.47 | 173 | 302 | 8 | >1000 | 1 | 4840 |  |  | 656 | 200 | 80 | 19050 | 614 |  |  | 300000 | 8.32 | 6.01 | >10.0 | 173 | 0.484 | 1.905 | >30.0
S031 | HMZ | Lenora Area | 442035 | 5412823 | 450 | 11.1 | 133 | 105 | 40 | 193.5 | <1 | 48700 |  |  | 45 | 394 | 20 | 1450 | 59 |  |  | 42800 | 0.47 | 17.7 | >10.0 | 133 | 4.87 | 0.145 | 4.28
S033 | HMZ | Lenora Area | 442034 | 5412826 | 449 | 7.15 | 118 | 342 | 22 | 321 | 6 | 106500 |  |  | 79 | 285 | 20 | 1290 | 53 |  |  | 55500 | 0.88 | 17.65 | >10.0 | 118 | 10.65 | 0.129 | 5.55
S035 | HMZ | Lenora Area | 442111 | 5412824 | 488 | 2.46 | 155 | 2690 | 21 | 878 | <1 | 31000 |  |  | 313 | 244 | 210 | 19550 | 281 |  |  | 189500 | 4.28 | 8.3 | >10.0 | 155 | 3.1 | 1.955 | 18.95
S036 | HMZ | Lenora Area | 442101 | 5412822 | 485 | 1.9 | 94 | 34 | 26 | 574 | <1 | 21900 |  |  | 59 | 143 | 10 | 6680 | 33 |  |  | 117000 | 0.43 | 5.81 | >10.0 | 94 | 2.19 | 0.668 | 11.7
S040 | HMZ | Lenora Area | 442061 | 5412832 | 457 | 0.37 | 29 | 220 | 21 | 14.7 | 10 | 10800 |  |  | 400 | 118 | 220 | 1590 | 52 |  |  | 2440 | 8.32 | 19.2 | >10.0 | 29 | 1.08 | 0.159 | 0.244
S041 | HMZ | Lenora Area | 442041 | 5412811 | 445 | 0.82 | 127 | 7120 | 8 | >1000 | <1 | 34400 |  |  | 273 | 296 | 80 | 21100 | 740 |  |  | 231000 | 1.78 | 7.77 | >10.0 | 127 | 3.44 | 2.11 | 23.1
S042 | HMZ | Lenora Area | 442042 | 5412842 | 438 | 5.98 | 397 | 3700 | 146 | >1000 | 21 | 68200 |  |  | 35 | 2 | <10 | 106000 | 43 |  |  | 242000 | 0.11 | 17.6 | >10.0 | 397 | 6.82 | 10.6 | 24.2
S044 | HMZ | Lenora Area | 442061 | 5412907 | 432 | 6.98 | 114 | 522 | 10 | 750 | <1 | 4920 |  |  | 926 | 213 | 70 | 23200 | 459 |  |  | 170000 | 19.2 | 4.41 | >10.0 | 114 | 0.492 | 2.32 | 17
S046 | HMZ | Lenora Area | 441982 | 5412935 | 426 | 2.61 | 133 | 660 | 10 | 467 | 18 | 105000 |  |  | 851 | 100 | 960 | 3130 | 89 |  |  | 101500 | 10.85 | 12.2 | >10.0 | 133 | 10.5 | 0.313 | 10.15
S047 | HMZ | Lenora Area | 441941 | 5412936 | 423 | 20.1 | 174 | 214 | 42 | 605 | 62 | 47600 |  |  | 520 | 377 | 20 | 5450 | 52 |  |  | 97900 | 5.35 | 24.7 | >10.0 | 174 | 4.76 | 0.545 | 9.79
S048 | HMZ | Lenora Area | 441736 | 5412783 | 395 | 11.55 | 43 | 174 | <2 | 24 | 2 | 53400 |  |  | 62 | 7 | 10 | 190 | 6 |  |  | 2930 | 0.1 | 7.13 | 6.67 | 43 | 5.34 | 0.019 | 0.293
S049 | HMZ | Lenora Area | 442002 | 5412904 | 430 | 23.3 | 70 | 363 | <2 | 184.5 | 17 | 41100 |  |  | 93 | 52 | 870 | 2720 | 256 |  |  | 34600 | 0.85 | 6.82 | 6.88 | 70 | 4.11 | 0.272 | 3.46
S052 | HMZ | Richard III Area | 442729 | 5412751 | 582 | 0.87 | 47 | 113 | 3 | 556 | <1 | 6030 |  |  | 47 | 66 | 10 | 8240 | 169 |  |  | 134500 | 0.31 | 2.11 | 8.49 | 47 | 0.603 | 0.824 | 13.45
S056 | NCZ | BR600 Road | 445590 | 5413054 | 525 | 0.55 | 6 | 10 | <2 | 2.6 | 35 | 8690 |  |  | 166 | 9 | 50 | 50 | <5 |  |  | 420 | 0.02 | 6.4 | 3.94 | 6 | 0.869 | 0.005 | 0.042
S057 | NCZ | BR600 Road | 445388 | 5413272 | 495 | 0.08 | 2 | 32 | <2 | 1.4 | 220 | 1620 |  |  | 354 | 20 | 40 | 40 | <5 |  |  | 300 | 0.02 | 20.1 | >10.0 | 2 | 0.162 | 0.004 | 0.03
S058 | NCZ | BR600 Road | 445388 | 5413303 | 496 | 0.15 | 10 | 49 | 6 | 0.8 | 172 | 12450 |  |  | 93 | 18 | 30 | 20 | <5 |  |  | 100 | 0.01 | 13 | >10.0 | 10 | 1.245 | 0.002 | 0.01
S059 | NCZ | Fortuna Chert Body | 444493 | 5413435 | 616 | 0.05 | 5 | 9 | <2 | 1.6 | 8 | 20700 |  |  | 318 | 3 | 200 | 30 | <5 |  |  | 200 | 0.04 | 4.13 | 3.16 | 5 | 2.07 | 0.003 | 0.02
S060 | NCZ | Fortuna Chert Body | 444473 | 5413466 | 615 | 0.07 | 3 | 6 | <2 | 0.8 | 9 | 8770 |  |  | 290 | 4 | 1250 | 10 | <5 |  |  | 70 | 0.29 | 2.94 | 2.27 | 3 | 0.877 | 0.001 | 0.007
S061 | NCZ | 10m Adit Fortuna Area | 444432 | 5413467 | 614 | 0.05 | 5 | 12 | <2 | 0.8 | 8 | 17550 |  |  | 815 | 1 | 1380 | 10 | <5 |  |  | 120 | 0.3 | 6.25 | 4.44 | 5 | 1.755 | 0.001 | 0.012
S062 | NCZ | Roadside By Toms Shaft | 444777 | 5413370 | 596 | 0.71 | 5 | 169 | 58 | 0.6 | 207 | 2480 |  |  | 33 | 17 | 20 | 50 | 38 |  |  | 120 | 0.01 | 28.6 | >10.0 | 5 | 0.248 | 0.005 | 0.012
S063 | NCZ | Toms Shaft | 444737 | 5413370 | 614 | 0.81 | 7 | 87 | 142 | <0.5 | 249 | 2450 |  |  | 27 | 11 | 40 | 20 | <5 |  |  | 50 | 0.01 | 32.6 | >10.0 | 7 | 0.245 | 0.002 | 0.005
S064 | BRZ | 400m Zone | 442617 | 5413237 | 531 | 0.11 | 7 | 8 | 2 | 1.6 | 18 | 13450 |  |  | 770 | 1 | 490 | 40 | <5 |  |  | 840 | 3.32 | 6.45 | 2.08 | 7 | 1.345 | 0.004 | 0.084
S065 | BRZ | 400m Zone | 442597 | 5413269 | 530 | 0.11 | 1 | 104 | 5 | <0.5 | 171 | 280 |  |  | 85 | 24 | 10 | 20 | <5 |  |  | 40 | 0.99 | 26 | >10.0 | 1 | 0.028 | 0.002 | 0.004
S066 | HMZ | Westholme Dump | 443323 | 5412582 | 635 | 1.4 | 21 | 134 | <2 | 2.2 | 5 | 19500 |  |  | 64 | 73 | 10 | 50 | <5 |  |  | 260 | 0.25 | 6.91 | 7.19 | 21 | 1.95 | 0.005 | 0.026
S067 | HMZ | Mona Shaft | 443244 | 5412800 | 649 | 0.5 | 50 | 116 | <2 | 63.9 | 71 | 29000 |  |  | 376 | 4 | 90 | 590 | <5 |  |  | 18050 | 0.37 | 21.4 | >10.0 | 50 | 2.9 | 0.059 | 1.805
S068 | HMZ | Mona Dump | 443223 | 5412800 | 648 | 0.43 | 16 | 1235 | <2 | 281 | 20 | 9130 |  |  | 402 | 4 | 520 | 5710 | 7 |  |  | 67300 | 1.05 | 16 | >10.0 | 16 | 0.913 | 0.571 | 6.73
S069 | BRZ | Lower Nugget Creek | 441461 | 5413744 | 229 | 0.04 | 5 | 24 | 14 | 7.7 | 85 | 190 |  |  | 844 | 154 | 70 | 2710 | <5 |  |  | 1560 | 0.21 | 29.4 | >10.0 | 5 | 0.019 | 0.271 | 0.156
S070 | BRZ | Lower Nugget Creek | 441441 | 5413775 | 225 | 0.02 | 1 | 5 | 3 | 0.9 | 68 | 1340 |  |  | 1255 | 25 | 600 | 40 | <5 |  |  | 190 | 2.87 | 18 | 8.51 | 1 | 0.134 | 0.004 | 0.019
S071 | BRZ | Middle Nugget Creek | 441784 | 5413494 | 397 | 0.02 | 1 | 205 | <2 | 0.6 | 148 | 290 |  |  | 42 | 7 | <10 | 30 | <5 |  |  | 180 | 0.02 | 17.8 | >10.0 | 1 | 0.029 | 0.003 | 0.018
2 samples | CCZ | Copper Canyon Creek | 441083 | 5412861.5 | 282.5 | 0.45 | 30 | 59 | 24 | 95.7 | 51.5 | 49850 |  |  | 349 | 75 | 65 | 1094 | 63 |  |  | 18255 | 0.335 | 19.5 | 9.79 | 30 | 4.985 | 0.218 | 1.8255
1 sample | CCZ | Burn Zone | 441391 | 5412907 | 376 | 0.01 | 0.38 | 11.5 | 0.64 | 0.76 | 57.7 | 2150 |  | 0.02 | 618 | 3.18 | 600 | 19.4 | 1.39 | 7 | 4.87 | 196 | 5.77 | 9.84 | 4.6 | 0.38 | 0.215 | 0.00194 | 0.0196
12 samples | HMZ | Lenora Area | 442012.25 | 5412853.75 | 443.1667 | 7.86 | 132.25 | 1345.333 | 34.6 | 401.17 | 19.42857 | 47793.33 |  |  | 304.6667 | 185.9167 | 226.3636 | 16029.17 | 176.9167 |  |  | 107264.2 | 4.385 | 12.44083 | 6.775 | 132.25 | 4.779333 | 1.602917 | 10.72642
4 samples | HMZ | Tyee Area | 442251 | 5412872.75 | 492.25 | 2.0575 | 82 | 270.5 | 12.33333 | 234.9333 | 6.5 | 22285 |  |  | 307.75 | 98 | 50 | 6140 | 193.5 |  |  | 117100 | 2.8575 | 7.14 | 9.09 | 82 | 2.2285 | 0.614 | 5.613333
1 sample | HMZ | Richard III Area | 442729 | 5412751 | 582 | 0.87 | 47 | 113 | 3 | 556 | 0 | 6030 |  | 0 | 47 | 66 | 10 | 8240 | 169 | 0 | 0 | 134500 | 0.31 | 2.11 | 8.49 | 47 | 0.603 | 0.824 | 13.45
3 samples | HMZ | Mona & Westholme | 443263.3 | 5412727.3 | 644 | 0.7766667 | 29 | 495 | <2 | 115.7 | 32 | 19210 |  |  | 280.6667 | 27 | 206.6667 | 2116.667 | 7 |  |  | 28536.67 | 0.5566667 | 14.77 | 7.19 | 29 | 1.921 | 0.2116667 | 2.853667
3 samples | BRZ | 400m Zone | 442605.7 | 5413251.3 | 530.3333 | 0.14 | 2.8 | 57.7 | 3.406667 | 0.865 | 102.5 | 4621.833 |  | 0.006 | 329.3333 | 25.43333 | 186.6667 | 25.43333 | 0.95 | 28 | 5.65 | 304.6667 | 1.54 | 16.2 | 2.08 | 2.8 | 0.4621833 | 0.002543333 | 0.03046667
3 samples | BRZ | Nugget Creek | 441562 | 5413671 | 283.6667 | 0.02666667 | 2.333333 | 78 | 8.5 | 3.066667 | 100.3333 | 606.6667 |  |  | 713.6667 | 62 | 335 | 926.6667 | <5 |  |  | 643.3333 | 1.033333 | 21.73333 | 8.51 | 2.333333 | 0.06066667 | 0.09266667 | 0.06433333
4 samples | BRZ | VMS Zinc & All Metal | 442092.5 | 5413802.5 | 399 | 0.1975 | 2.2275 | 146.875 | 2.613333 | 244.65 | 47.925 | 3405 |  | 1.765 | 2081.25 | 4.62 | 1930 | 34.025 | 7.673333 | 54 | 22.3 | 58317.5 | 0.4625 | 23.9 | >10.0 | 2.2275 | 0.3405 | 0.0034025 | 5.83175
5 samples | NCZ | Fortuna Adit & Tom's Shaft | 444582.4 | 5413421.6 | 611 | 0.338 | 5 | 56.6 | 100 | 0.95 | 96.2 | 10390 |  |  | 296.6 | 7.2 | 578 | 24 | 38 |  |  | 112 | 0.13 | 14.904 | 3.29 | 5 | 1.039 | 0.0024 | 0.0112
3 samples | NCZ | BR600 Road | 445455.3 | 5413209.7 | 505.3333 | 0.26 | 6 | 30.33333 | 6 | 1.6 | 142.3333 | 7586.667 |  |  | 204.3333 | 15.66667 | 40 | 36.66667 | <5 |  |  | 273.3333 | 0.01666667 | 13.16667 | 3.94 | 6 | 0.7586667 | 0.003666667 | 0.02733333
H619122 |  | 400 Metre Zone | 442617 | 5413237 | 531 | 0.121 | 9.5 | 8 | <2 | 2.3 | 29 | 16100 |  |  | 148 | 3 | 50 | 18 | <5 |  |  | 352 | 0.26 | 3.95 | 3.17 |  | 1.61
H619123 |  | Randy North | 433005 | 5416886 |  | 0.012 | <0.5 | 18 | 2 | 2.6 | 70 | 271 |  |  | 1260 | 1 | 1070 | 14 | <5 |  |  | 665 | 5.09 | 13.6 | 5.32
H619124 |  | Copper Canyon | 440768 | 5412861 |  | 0.009 | <0.5 | 22 | <2 | 2.8 | 13 | 169 |  |  | 823 | 3 | 450 | 6 | <5 |  |  | 726 | 1.16 | 3.01 | 0.97
H619125 |  | Copper Canyon | 440567 | 5413263 |  | 0.119 | <0.5 | 38 | 4 | <0.5 | 31 | 145 |  |  | 1215 | 43 | 190 | 12 | <5 |  |  | 236 | 0.13 | 17.25 | >10.0
H619126 |  | Copper Canyon | 440562 | 5413272 |  | 0.053 | <0.5 | 24 | <2 | <0.5 | 14 | 32 |  |  | 2370 | 13 | 540 | 9 | <5 |  |  | 122 | 0.1 | 6.8 | 2.74
H619127 |  | Hope Showing | 436936 | 5413684 |  | 0.141 | 4.1 | 129 | 3 | 3.8 | 9 | 1335 |  |  | 649 | 12 | 300 | 398 | 5 |  |  | 979 | 0.88 | 5.61 | 1.6
H619128 |  |  | 437546 | 5415809 |  | <0.005 | <0.5 | 8 | 2 | <0.5 | 9 | 91 |  |  | 190 | 3 | 430 | 3 | <5 |  |  | 56 | 0.27 | 1.64 | 0.2
H619129 |  | Rose Showing | 440526 | 5414802 |  | 0.014 | <0.5 | 21 | <2 | <0.5 | 1 | 11 |  |  | 47 | 1 | 130 | 11 | <5 |  |  | 26 | 0.02 | 1.1 | 0.05
H619130 |  | Rose Showing | 440547 | 5414819 |  | <0.005 | <0.5 | 8 | <2 | <0.5 | 3 | 31 |  |  | 651 | 3 | 110 | 7 | <5 |  |  | 46 | 1.24 | 1.31 | 0.25
H619131 |  | Copper Canyon | 440550 | 5412930 |  | <0.005 | <0.5 | <5 | <2 | <0.5 | 6 | 16 |  |  | 707 | 2 | 340 | <2 | <5 |  |  | 108 | 1.07 | 2.51 | 0.8
H619132 |  | Copper Canyon | 440517 | 5413006 |  | <0.005 | <0.5 | 6 | <2 | <0.5 | 7 | 73 |  |  | 691 | 2 | 360 | 4 | <5 |  |  | 51 | 0.82 | 2.84 | 1.59
H619133 |  | Copper Canyon | 440558 | 5413258 |  | 0.028 | <0.5 | 14 | 3 | <0.5 | 4 | 29 |  |  | 824 | 14 | 110 | 5 | <5 |  |  | 102 | 1.08 | 4.7 | 3.39
H619134 |  | Copper Canyon | 440530 | 5413075 |  | 0.025 | 0.8 | 5 | 2 | <0.5 | 50 | 97 |  |  | 132 | 8 | 10 | 4 | <5 |  |  | 19 | 0.37 | 7.95 | 8.42
H619135 |  | Randy North | 432809 | 5416460 |  | <0.005 | <0.5 | <5 | 2 | <0.5 | 11 | 10 |  |  | 775 | 1 | 940 | 6 | <5 |  |  | 83 | 1.32 | 4.04 | 0.02
H619136 |  | Randy North | 433005 | 5416886 |  | <0.005 | <0.5 | <5 | 2 | <0.5 | 26 | 119 |  |  | 1145 | 1 | 620 | <2 | <5 |  |  | 92 | 4.52 | 5.85 | 0.06
H619137 |  | Key City | 441576 | 5412798 |  | <0.005 | <0.5 | <5 | 2 | <0.5 | 3 | 62 |  |  | 919 | 2 | 260 | <2 | <5 |  |  | 95 | 0.14 | 2.31 | 0.1
H619138 |  | Lenora Mine | 442215 | 5412888 |  | 0.018 | <0.5 | 83 | <2 | 0.5 | 6 | 179 |  |  | 307 | 2 | 1040 | 20 | 6 |  |  | 136 | 0.2 | 2.61 | 0.11
H619139 |  | Lenora Mine | 442361 | 5412856 |  | 0.009 | 0.6 | 72 | <2 | <0.5 | 8 | 80 |  |  | 530 | 5 | 370 | 9 | 6 |  |  | 119 | 0.09 | 7.1 | 1.56
H619140 |  | Key City | 441517 | 5412949 |  | 0.008 | <0.5 | 5 | <2 | 1.6 | 10 | 104 |  |  | 1660 | 2 | 1070 | 4 | <5 |  |  | 332 | 1.04 | 5.38 | 0.01
H619141 |  | Key City | 441492 | 5412871 |  | 0.006 | <0.5 | 11 | <2 | <0.5 | 6 | 136 |  |  | 241 | 14 | 390 | 8 | <5 |  |  | 34 | 0.51 | 4.54 | 0.84
H619142 |  |  | 441570 | 5413412 |  | <0.005 | <0.5 | 11 | <2 | <0.5 | 3 | 26 |  |  | 258 | 5 | 310 | <2 | <5 |  |  | 29 | 0.14 | 5.03 | 0.71
H619143 |  |  | 441588 | 5413426 |  | 0.005 | <0.5 | 10 | <2 | <0.5 | 11 | 80 |  |  | 245 | 34 | 200 | <2 | <5 |  |  | 19 | 0.13 | 4.73 | 2.48
H619144 |  |  | 441696 | 5413475 |  | <0.005 | <0.5 | <5 | <2 | <0.5 | 3 | 6 |  |  | 208 | 2 | 290 | <2 | <5 |  |  | 16 | 0.31 | 1.89 | 0.09
RR1 |  | Rusty Rock Zone | 442412 | 5414457 |  | 3.26 | 4.3 | 191 | 2 | <0.5 | 10 | 45 |  |  | 328 | 1 | 590 | 88 | <5 |  |  | 139 | 0.27 | 6.53 | 4.69 | 4 | 0.006 | 0.009 | 0.021
RR2 |  | Rusty Rock Zone | 442401 | 5414449 |  | 0.1 | 1.2 | 66 | <2 | <0.5 | 5 | 10 |  |  | 30 | 1 | 600 | 25 | <5 |  |  | 25 | 0.12 | 2.9 | 2.69 | 1 | 0.002 | 0.003 | 0.004
RR3 |  | Rusty Rock Zone | 442380 | 5414435 |  | 0.06 | 4.5 | 35 | <2 | 1.4 | 12 | 169 |  |  | 3490 | 1 | 360 | 986 | <5 |  |  | 268 | 0.06 | 4.2 | 0.74 | 4 | 0.017 | 0.098 | 0.027
RR4 |  | Rusty Rock Zone | 442418 | 5414384 |  | 0.11 | 1.9 | 286 | <2 | <0.5 | 78 | 26 |  |  | 679 | <1 | 720 | 46 | <5 |  |  | 71 | 0.12 | 12.2 | 10 | 1 | 0.004 | 0.005 | 0.008
RR5 |  | Rusty Rock Zone | 442440 | 5414346 |  | 1.12 | 18.5 | 452 | <2 | 5.7 | 4 | 144 |  |  | 67 | 12 | 20 | 353 | 8 |  |  | 1005 | 0.02 | 15.25 | >10.0 | 18 | 0.015 | 0.036 | 0.102

## Core Highlights
Back Pack Drill Core Highlights for Mount Sicker Project | [36 empty] | Hole Intercept Averages by Sample Weight |  |  |  |  | Hole Intercept Averages by Sample Weight
Sample | Drill Hole | Zone | Location | Easting | Northing | Elevation | From | To | Length | Sample_Kg | Hole_Kg | Au_ppm | Ag_ppm | As_ppm | Bi_ppm | Cd_ppm | Co_ppm | Cu_ppm | Hg_ppm | In_ppm | Mn_ppm | Mo_ppm | P_ppm | Pb_ppm | Sb_ppm | Se_ppm | Te_ppm | Zn_ppm | Ca_pc | Fe_pc | S_pc | Au_ppm | Ag_ppm | Cu_pc | Pb_pc | Zn_pc | Au_ppm | Ag_ppm | Cu_pc | Pb_pc | Zn_pc | Au_ppm | Ag_ppm | Cu_ppm | Pb_ppm | Zn_ppm
H619109 | BD22-001 | HMZ | Lenora Copper | 442034 | 5412826 | 449 |  |  | 6.1 | 1.78 | 10.9 | 8.32 | 124 | 514 | 32 | 144 | 3 | 68000 |  |  | 29 | 387 | 10 | 840 | 43 |  |  | 30700 | 0.09 | 21.7 | >10.0 | 8.32 | 124 | 6.8 | 0.084 | 3.07 | 9.952734 | 125.0356 | 6.324 | 0.127689 | 4.034147 | 9.952734 | 125.0356 | 63240 | 1276.89 | 40341.47
H619110 | [9 empty] | 2.46 |  | 9.72 | 98.8 | 258 | 37 | 281 | <1 | 41900 |  |  | 225 | 259 | 10 | 1325 | 36 |  |  | 67700 | 2.43 | 13.3 | >10.0 | 9.72 | 98.8 | 4.19 | 0.1325 | 6.77
H619111 | [9 empty] | 2.44 |  | 11.25 | 124 | 201 | 41 | 203 | 1 | 51300 |  |  | 93 | 360 | 10 | 1155 | 36 |  |  | 48300 | 0.27 | 20.4 | >10.0 | 11.25 | 124 | 5.13 | 0.1155 | 4.83
H619112 | [9 empty] | 2.68 |  | 10.1 | 141 | 520 | 38 | 106.5 | 3 | 72000 |  |  | 337 | 540 | 10 | 1770 | 44 |  |  | 22800 | 1.56 | 27.2 | >10.0 | 10.1 | 141 | 7.2 | 0.177 | 2.28
H619113 | [9 empty] | 1.54 |  | 9.9 | 142 | 983 | 46 | 118.5 | 2 | 95500 |  |  | 17 | 418 | 10 | 1040 | 103 |  |  | 25700 | 0.03 | 26.6 | >10.0 | 9.9 | 142 | 9.55 | 0.104 | 2.57
H619114 | BD22-002 | HMZ | Lenora Portal Area | 442036 | 5412832 | 450 |  |  | 3.15 | 1.36 | 4.92 | 2.22 | 69 | 79 | 18 | 655 | <1 | 16250 |  |  | 501 | 367 | 40 | 9070 | 128 |  |  | 120000 | 10.05 | 7.24 | >10.0 | 2.22 | 69 | 1.625 | 0.907 | 12 | 3.484309 | 84.72276 | 2.153537 | 0.9626423 | 12.26138 | 3.484309 | 84.72276 | 21535.37 | 9626.423 | 122613.8
H619115 | [9 empty] | 1.92 |  | 4.17 | 89.9 | 125 | 32 | 532 | <1 | 28000 |  |  | 492 | 349 | 50 | 6840 | 82 |  |  | 101500 | 8.78 | 12.9 | >10.0 | 4.17 | 89.9 | 2.8 | 0.684 | 10.15
H619116 | [9 empty] | 1.64 |  | 3.73 | 91.7 | 95 | 35 | 774 | <1 | 18350 |  |  | 621 | 362 | 40 | 13350 | 77 |  |  | 149500 | 12.25 | 5.92 | >10.0 | 3.73 | 91.7 | 1.835 | 1.335 | 14.95
H619121 | BD22-003 | HMZ | Tyee Stringer Zone | 442185 | 5412942 | 465 |  |  | 1.35 | 1.42 | 1.42 | 0.099 | 9.3 | 1840 | 2 | 165.5 | 4 | 2600 |  |  | 332 | 4 | 100 | 56 | 46 |  |  | 39900 | 0.03 | 4.52 | 4.71 | 0.099 | 9.3 | 0.26 | 0.0056 | 3.99 | 0.099 | 9.3 | 0.26 | 0.0056 | 3.99 | 0.099 | 9.3 | 2600 | 56 | 39900
H619117 | BD22-004 | Battery Ridge | VMS Zinc Occurrence | 442122 | 5413798 | 422 |  |  | 4.25 | 2.26 | 7.2 | 0.181 | 3.8 | 107 | <2 | 378 | 35 | 3970 |  |  | 1435 | 7 | 1820 | 147 | 9 |  |  | 86600 | 0.47 | 16.35 | >10.0 | 0.181 | 3.8 | 0.397 | 0.0147 | 8.66 | 0.1860694 | 3.691944 | 0.3832222 | 0.009108889 | 8.453194 | 0.1860694 | 3.691944 | 3832.222 | 91.08889 | 84531.94
H619118 | [9 empty] | 1.72 |  | 0.201 | 4.3 | 131 | 6 | 361 | 68 | 3740 |  |  | 2060 | 6 | 1210 | 86 | 8 |  |  | 86400 | 0.25 | 21.6 | >10.0 | 0.201 | 4.3 | 0.374 | 0.0086 | 8.64
H619119 | [9 empty] | 1.96 |  | 0.184 | 3.8 | 119 | 4 | 274 | 49 | 4720 |  |  | 1600 | 4 | 2210 | 62 | 8 |  |  | 65100 | 0.41 | 16.5 | >10.0 | 0.184 | 3.8 | 0.472 | 0.0062 | 6.51
H619120 | [9 empty] | 1.26 |  | 0.178 | 2.5 | 112 | 2 | 442 | 46 | 2330 |  |  | 1930 | 4 | 2250 | 43 | 6 |  |  | 108500 | 0.43 | 18.7 | >10.0 | 0.178 | 2.5 | 0.233 | 0.0043 | 10.85
K487051 | BPH-7 | HMZ | Lenora | 442039 | 5412832 | 448 |  |  | 1 | 1.12 |  | 4.89 | 150 | 1100 | 57 | 76 | 4 | 121500 |  |  | 39 | 473 | 10 | 2030 | 115 |  |  | 14650 | 0.22 | 31.9 | >10.0 | 4.89 | 150 | 12.15 | 0.203 | 1.465 | 5.385033 | 124.6623 | 7.478477 | 0.4791457 | 5.913907
K487052 | [8 empty] | 1 | 0.88 |  | 6.08 | 147 | 1050 | 61 | 94.6 | 4 | 140000 |  |  | 33 | 442 | 10 | 1860 | 166 |  |  | 17800 | 0.23 | 29 | >10.0 | 6.08 | 147 | 14 | 0.186 | 1.78
K487053 | [8 empty] | 1 | 1.1 |  | 5.99 | 100 | 179 | 47 | 643 | <1 | 32600 |  |  | 350 | 339 | 10 | 9860 | 76 |  |  | 126500 | 9.18 | 10.7 | >10.0 | 5.99 | 100 | 3.26 | 0.986 | 12.65
K487054 | [8 empty] | 1 | 1.28 |  | 4.27 | 131 | 439 | 74 | 176.5 | 7 | 87600 |  |  | 31 | 421 | 20 | 3630 | 36 |  |  | 33300 | 0.08 | 27.8 | >10.0 | 4.27 | 131 | 8.76 | 0.363 | 3.33
K487055 | [8 empty] | 1 | 1.3 |  | 4.33 | 94 | 409 | 40 | 179 | 5 | 67300 |  |  | 201 | 391 | 10 | 2080 | 27 |  |  | 32400 | 0.7 | 25.1 | >10.0 | 4.33 | 94 | 6.73 | 0.208 | 3.24
K487056 | [8 empty] | 1 | 1.32 |  | 4.03 | 96 | 498 | 47 | 266 | 4 | 51300 |  |  | 429 | 413 | 40 | 1820 | 33 |  |  | 52900 | 2.46 | 23.1 | >10.0 | 4.03 | 96 | 5.13 | 0.182 | 5.29
K487057 | [8 empty] | 1.55 | 1.02 |  | 7.14 | 144 | 301 | 76 | 533 | <1 | 41500 |  |  | 211 | 515 | 30 | 9610 | 41 |  |  | 109000 | 3.53 | 22.8 | >10.0 | 7.14 | 144 | 4.15 | 0.961 | 10.9