## VA25338397
VA25338397 - Preliminary
CLIENT : "Sasquatch Resources Corp."
# of SAMPLES : 92
DATE RECEIVED : 2025-10-28 DATE FINALIZED :
PROJECT : "Mount Sicker"
CERTIFICATE COMMENTS : ""
PO NUMBER : " "
[5 empty] | ME-MS61 | ME-MS61 | ME-MS61 | ME-MS61 | ME-MS61 | ME-MS61 | ME-MS61 | ME-MS61 | ME-MS61 | ME-MS61 | ME-MS61 | ME-MS61 | ME-MS61 | ME-MS61 | ME-MS61 | ME-MS61 | ME-MS61 | ME-MS61 | ME-MS61 | ME-MS61 | ME-MS61 | ME-MS61 | ME-MS61 | ME-MS61 | ME-MS61 | ME-MS61 | ME-MS61 | ME-MS61 | ME-MS61 | ME-MS61 | ME-MS61 | ME-MS61 | ME-MS61 | ME-MS61 | ME-MS61 | ME-MS61 | ME-MS61 | ME-MS61 | ME-MS61 | ME-MS61 | ME-MS61 | ME-MS61 | ME-MS61 | ME-MS61 | ME-MS61 | ME-MS61 | ME-MS61 | ME-MS61 | Ag-OG62 | Cu-OG62 | Pb-OG62 | Zn-OG62 | Au-AA25 | OA-GRA08b | Cu-AA06s | Cu-AA16s | Cu-AA62s | CuT-SEQ06
SAMPLE |  |  |  |  | Ag | Al | As | Ba | Be | Bi | Ca | Cd | Ce | Co | Cr | Cs | Cu | Fe | Ga | Ge | Hf | In | K | La | Li | Mg | Mn | Mo | Na | Nb | Ni | P | Pb | Rb | Re | S | Sb | Sc | Se | Sn | Sr | Ta | Te | Th | Ti | Tl | U | V | W | Y | Zn | Zr | Ag | Cu | Pb | Zn | Au | S.G. | Cu | Cu | Cu | Cu
DESCRIPTION | LOCATION | EASTING | NORTHING | ELEVATION | ppm | % | ppm | ppm | ppm | ppm | % | ppm | ppm | ppm | ppm | ppm | ppm | % | ppm | ppm | ppm | ppm | % | ppm | ppm | % | ppm | ppm | % | ppm | ppm | ppm | ppm | ppm | ppm | % | ppm | ppm | ppm | ppm | ppm | ppm | ppm | ppm | % | ppm | ppm | ppm | ppm | ppm | ppm | ppm | ppm | % | % | % | ppm | Unity | % | % | % | %
J005651 | Copper Road | 444509 | 5413401 | 641 | 2.47 | 6.39 | 56 | 120 | 0.11 | 1.84 | 0.11 | 0.73 | 11.2 | 101 | 3 | 0.09 | 4320 | 22.6 | 16.3 | 0.15 | 0.6 | 0.474 | 0.27 | 4.3 | 8.1 | 5.01 | 1495 | 9.98 | 0.01 | 1.1 | 25.2 | 860 | 5.5 | 4.7 | 0.006 | >10.0 | 1 | 24.8 | 23 | 0.8 | 2.5 | 0.05 | 2.81 | 0.4 | 0.38 | 0.05 | 0.8 | 208 | 1.4 | 4.3 | 170 | 20.3 |  |  |  |  | 0.04 | 3.23
J005652 | Copper Road | 444508 | 5413406 | 641 | 0.71 | 6.94 | 7.9 | 100 | 0.37 | 1.62 | 0.12 | 0.22 | 4.47 | 53.4 | 2 | 0.15 | 1155 | 11.8 | 19.7 | 0.06 | 0.4 | 0.258 | 1.8 | 1.6 | 15.2 | 4.45 | 1505 | 1.24 | 0.04 | 1.5 | 7.2 | 740 | 3.9 | 12.4 | <0.002 | 5.12 | 0.26 | 33.3 | 8 | 0.9 | 3.4 | 0.07 | 1.06 | 0.16 | 0.575 | 0.16 | 0.4 | 354 | 2.9 | 2.3 | 129 | 12.3 |  |  |  |  | 0.02 | 2.86
J005653 | Copper Road | 444519 | 5413401 | 640 | 6.9 | 4.85 | 19.2 | 30 | 0.19 | 3.87 | 0.11 | 3.79 | 7.95 | 65.1 | 3 | 0.13 | >10000 | 16.75 | 10.85 | 0.09 | 0.4 | 0.424 | 0.88 | 3 | 8.5 | 2.78 | 1035 | 38.3 | 0.02 | 0.8 | 14.3 | 650 | 6.9 | 16.6 | 0.006 | >10.0 | 0.46 | 18.5 | 20 | 0.9 | 2.6 | <0.05 | 4.39 | 0.29 | 0.264 | 0.08 | 0.6 | 160 | 1.8 | 5.7 | 273 | 11.8 |  | 1.71 |  |  | 0.14 | 3.12
J005654 | Copper Road | 444518 | 5413406 | 640 | 0.91 | 4.88 | 7.9 | 160 | 0.22 | 0.58 | 0.16 | 0.1 | 9.56 | 52.3 | 4 | 0.11 | 529 | 8.05 | 11.2 | <0.05 | 0.2 | 0.067 | 0.97 | 3.3 | 11.6 | 3.15 | 901 | 1.17 | 0.02 | 2.2 | 5.2 | 470 | 9.8 | 8 | <0.002 | 3.78 | 2.35 | 19.4 | 5 | 0.6 | 5.3 | 0.11 | 0.82 | 0.22 | 0.254 | 0.09 | 0.2 | 200 | 0.9 | 7.9 | 91 | 6.9 |  |  |  |  | 0.02 | 2.88
J005655 | Copper Road | 444529 | 5413401 | 641 | 1.98 | 6 | 12.7 | 100 | 0.27 | 1.46 | 0.12 | 1.37 | 4.41 | 51 | 7 | 0.14 | 4960 | 12.8 | 15.3 | <0.05 | 0.4 | 0.239 | 1.25 | 1.6 | 12.3 | 3.9 | 1520 | 21.5 | 0.03 | 1.2 | 9.9 | 740 | 5.2 | 8 | 0.006 | 6.38 | 0.34 | 25.6 | 8 | 0.8 | 3.2 | 0.06 | 1.41 | 0.17 | 0.444 | 0.11 | 0.6 | 264 | 2.6 | 2.7 | 180 | 11 |  |  |  |  | 0.03 | 2.92
J005656 | Copper Road | 444528 | 5413406 | 640 | 0.62 | 6.49 | 22.3 | 120 | 0.17 | 1.86 | 0.11 | 0.15 | 8.43 | 126.5 | 3 | 0.09 | 1185 | 17.65 | 15.65 | 0.07 | 0.4 | 0.083 | 0.57 | 3 | 16.9 | 5.28 | 1685 | 2.55 | 0.01 | 1.5 | 14 | 670 | 8.6 | 6.4 | 0.003 | >10.0 | 0.77 | 27.3 | 9 | 0.5 | 2.3 | 0.07 | 1.65 | 0.3 | 0.539 | 0.05 | 0.4 | 258 | 2.5 | 5 | 164 | 13.8 |  |  |  |  | 0.02 | 3.16
J005657 | Copper Road | 444538 | 5413401 | 635 | 0.34 | 6.7 | 12.5 | 210 | 0.33 | 3.19 | 0.11 | 0.08 | 3.35 | 37.5 | 3 | 0.11 | 686 | 10.8 | 18.5 | <0.05 | 0.4 | 0.197 | 1.56 | 1.1 | 15.5 | 4.82 | 1775 | 1.27 | 0.04 | 1.7 | 8.9 | 730 | 5.9 | 6.3 | <0.002 | 4.44 | 0.41 | 30.1 | 5 | 0.9 | 3.4 | 0.08 | 0.98 | 0.13 | 0.638 | 0.15 | 0.4 | 350 | 4 | 2.3 | 141 | 13.5 |  |  |  |  | 0.02 | 2.95
J005658 | Copper Road | 444538 | 5413406 | 635 | 0.22 | 7.09 | 9.9 | 420 | 0.26 | 1.8 | 0.03 | 0.05 | 15.1 | 35.1 | 4 | 0.13 | 1080 | 10.85 | 19.3 | 0.05 | 0.6 | 0.108 | 0.96 | 6 | 21 | 6.58 | 2310 | 1.95 | 0.02 | 1.9 | 10.4 | 230 | 8 | 15.5 | 0.002 | 4.52 | 0.3 | 20 | 8 | 0.7 | 1.8 | 0.09 | 0.85 | 0.5 | 0.709 | 0.08 | 1.1 | 339 | 2.8 | 4.6 | 226 | 22.2 |  |  |  |  | 0.01 | 3
J005659 | Copper Road | 444548 | 5413401 | 635 | 0.4 | 6.75 | 18 | 110 | 0.15 | 2.07 | 0.04 | 0.15 | 15.4 | 67 | 3 | 0.05 | 973 | 14.1 | 16.95 | 0.08 | 0.7 | 0.242 | 0.22 | 6.5 | 21.1 | 7.6 | 2270 | 2.26 | 0.01 | 1.6 | 10.1 | 300 | 5 | 3.1 | 0.002 | 6.91 | 0.68 | 20 | 11 | 0.5 | 1.5 | 0.08 | 1.22 | 0.49 | 0.591 | 0.02 | 0.9 | 289 | 3.4 | 6.8 | 233 | 23.1 |  |  |  |  | 0.01 | 3
J005660 | Copper Road | 444548 | 5413406 | 634 | 0.63 | 7.16 | 14.4 | 340 | 0.21 | 2.59 | 0.11 | 0.1 | 25.8 | 53.2 | 2 | 0.1 | 1595 | 12.4 | 19.25 | 0.07 | 0.8 | 0.162 | 0.75 | 10.9 | 23.3 | 6.61 | 2090 | 1.87 | 0.02 | 1.7 | 6.4 | 580 | 6.3 | 12.1 | 0.002 | 5.34 | 0.33 | 30.8 | 5 | 0.6 | 2.2 | 0.07 | 1.02 | 0.5 | 0.604 | 0.07 | 0.8 | 309 | 3.6 | 6.6 | 183 | 24.2 |  |  |  |  | 0.03 | 2.95
J005661 | Copper Road | 444558 | 5413406 | 631 | 1.06 | 6.47 | 64.7 | 100 | 0.13 | 3.06 | 0.05 | 0.19 | 13.05 | 40 | 4 | 0.05 | 4300 | 15.55 | 16.45 | 0.07 | 0.7 | 0.251 | 0.21 | 5.5 | 22.6 | 6.41 | 1830 | 3.56 | 0.01 | 1.5 | 17.5 | 500 | 9.7 | 3.3 | 0.003 | 8.64 | 1.27 | 22 | 8 | 0.7 | 1.9 | 0.07 | 1.3 | 0.46 | 0.549 | 0.03 | 0.9 | 260 | 3.2 | 7.4 | 179 | 20.2 |  |  |  |  | 0.02 | 3.05
J005662 | Copper Road | 444559 | 5413411 | 631 | 7.29 | 5.85 | 20 | 80 | 0.25 | 2.72 | 0.11 | 3.58 | 27.6 | 96.5 | 3 | 0.16 | >10000 | 18.65 | 13.2 | 0.11 | 0.6 | 0.518 | 1.24 | 12.2 | 14.3 | 3.5 | 1010 | 18.2 | 0.03 | 0.9 | 11.5 | 580 | 7.9 | 20.7 | 0.006 | >10.0 | 0.47 | 21.8 | 30 | 1.3 | 2.9 | <0.05 | 3.62 | 0.35 | 0.328 | 0.1 | 2 | 177 | 2.1 | 6.6 | 294 | 19.9 |  | 1.69 |  |  | 0.08 | 3.33
J005663 | Copper Road | 444568 | 5413406 | 628 | 3.49 | 6.28 | 15.6 | 100 | 0.4 | 1.9 | 0.15 | 1.71 | 4.93 | 54 | 3 | 0.1 | 8410 | 13.4 | 20.7 | <0.05 | 0.7 | 0.224 | 1.64 | 1.7 | 18.8 | 4.67 | 1530 | 6.74 | 0.04 | 1.6 | 6.6 | 980 | 4 | 6.7 | 0.004 | 7.2 | 0.31 | 28.9 | 7 | 1.3 | 4.5 | 0.08 | 1.72 | 0.13 | 0.608 | 0.17 | 1.1 | 324 | 2.7 | 2.4 | 231 | 23.8 |  |  |  |  | 0.09 | 3.05
J005664 | Copper Road | 444569 | 5413411 | 628 | 4.18 | 5.84 | 24.9 | 20 | 0.27 | 2.86 | 0.1 | 2.49 | 5.8 | 85.7 | 2 | 0.13 | 8170 | 18.35 | 15.25 | 0.09 | 0.6 | 0.578 | 1.09 | 2.1 | 16.6 | 4.24 | 1195 | 33 | 0.03 | 1 | 12.1 | 590 | 6.9 | 10 | 0.005 | >10.0 | 0.41 | 23.2 | 25 | 1.3 | 2.9 | 0.05 | 3.13 | 0.21 | 0.362 | 0.1 | 1.3 | 232 | 2.8 | 4 | 255 | 20.1 |  |  |  |  | 0.06 | 3.13
J005665 | Copper Road | 444579 | 5413406 | 625 | 5.01 | 6.45 | 20.8 | 20 | 0.19 | 3.17 | 0.09 | 2.12 | 14.95 | 77.7 | 2 | 0.11 | >10000 | 17.6 | 14.85 | 0.1 | 0.6 | 0.415 | 0.81 | 6.3 | 17.9 | 4.83 | 1520 | 25.8 | 0.02 | 1.3 | 13.6 | 500 | 6.2 | 14.5 | 0.005 | >10.0 | 0.37 | 24.6 | 24 | 1 | 2.1 | 0.06 | 2.85 | 0.35 | 0.449 | 0.07 | 0.8 | 222 | 3.1 | 6.6 | 228 | 21.8 |  | 1.035 |  |  | 0.04 | 3.16
J005666 | Copper Road | 444579 | 5413411 | 622 | 4.93 | 5.03 | 26 | 20 | 0.38 | 3.58 | 0.05 | 2.8 | 4.76 | 116.5 | 3 | 0.22 | 9500 | 17.9 | 11.35 | 0.11 | 0.4 | 0.905 | 2.03 | 1.7 | 7 | 1.31 | 389 | 59.6 | 0.04 | 0.3 | 14.2 | 270 | 8.6 | 32.8 | 0.01 | >10.0 | 0.49 | 17.3 | 41 | 1.5 | 3.3 | <0.05 | 4.43 | 0.17 | 0.123 | 0.17 | 0.6 | 157 | 1.6 | 3.9 | 187 | 15.2 |  |  |  |  | 0.08 | 3.24
J005667 | Copper Road | 444579 | 5413416 | 622 | 8.93 | 3.26 | 35.9 | 10 | 0.2 | 4.47 | 0.05 | 4.8 | 3.79 | 160 | 2 | 0.12 | >10000 | 25.3 | 7.54 | 0.19 | 0.3 | 1.15 | 0.96 | 1.5 | 6.8 | 1.37 | 434 | 42.9 | 0.02 | 0.2 | 23.1 | 270 | 11 | 17.4 | 0.006 | >10.0 | 0.53 | 9.4 | 64 | 1.5 | 1.9 | <0.05 | 6.36 | 0.15 | 0.079 | 0.08 | 1 | 92 | 1.1 | 4.3 | 285 | 9.1 |  | 1.68 |  |  | 0.1 | 3.55
J005668 | Copper Road | 444589 | 5413406 | 621 | 1.81 | 5.62 | 30.2 | 20 | 0.34 | 4.1 | 0.15 | 0.89 | 3.34 | 93.4 | 4 | 0.2 | 2920 | 14.2 | 14.65 | 0.05 | 0.5 | 0.277 | 2.09 | 1.1 | 10.2 | 2.26 | 706 | 76.8 | 0.04 | 0.7 | 7.3 | 800 | 12.2 | 16 | 0.02 | >10.0 | 0.54 | 21.5 | 18 | 1.1 | 4.6 | <0.05 | 2.27 | 0.13 | 0.264 | 0.18 | 0.6 | 225 | 1.9 | 3.5 | 112 | 18 |  |  |  |  | 0.03 | 3.11
J005669 | Copper Road | 444589 | 5413411 | 620 | 0.9 | 6.05 | 17 | 40 | 0.37 | 3.28 | 0.13 | 0.28 | 4.36 | 74.8 | 4 | 0.13 | 1540 | 15.6 | 18.2 | <0.05 | 0.6 | 0.215 | 1.65 | 1.6 | 15.9 | 4.23 | 1450 | 15.25 | 0.04 | 1.2 | 10.9 | 800 | 5 | 7.7 | 0.005 | >10.0 | 0.37 | 25.8 | 14 | 1.2 | 3.7 | 0.06 | 1.96 | 0.13 | 0.46 | 0.17 | 0.8 | 299 | 3.1 | 2.7 | 124 | 20.7 |  |  |  |  | 0.02 | 3.02
J005670 | Copper Road
J005671 | Copper Road | 444619 | 5413406 | 620 | 5.59 | 5.84 | 16.8 | 30 | 0.44 | 1.82 | 0.13 | 3.66 | 4.24 | 66 | 5 | 0.25 | >10000 | 13 | 15.05 | 0.05 | 0.6 | 0.314 | 2.19 | 1.4 | 9.5 | 2.01 | 620 | 77.9 | 0.04 | 0.5 | 9.4 | 740 | 5.9 | 24.4 | 0.008 | >10.0 | 0.41 | 22.8 | 17 | 1.4 | 4.4 | <0.05 | 2.38 | 0.19 | 0.194 | 0.18 | 1.4 | 207 | 2.5 | 4.4 | 234 | 20.6 |  | 1.285 |  |  | 0.06 | 3.09
J005672 | Copper Road | 444619 | 5413411 | 620 | 1.06 | 6.56 | 11.2 | 90 | 0.28 | 2.09 | 0.15 | 0.35 | 3.52 | 49 | 3 | 0.12 | 1910 | 13.25 | 17.45 | <0.05 | 0.4 | 0.246 | 1.21 | 1.2 | 16.4 | 4.81 | 1710 | 14.95 | 0.03 | 1.3 | 7.5 | 810 | 6 | 6 | 0.007 | 6.7 | 0.29 | 29.7 | 8 | 0.8 | 3.5 | 0.06 | 1.3 | 0.15 | 0.493 | 0.12 | 0.4 | 311 | 2.6 | 2.7 | 140 | 13.1 |  |  |  |  | 0.02 | 2.96
J005673 | Copper Road | 444619 | 5413416 | 620 | 3.63 | 5.8 | 21 | 20 | 0.21 | 3.02 | 0.07 | 1.56 | 11.85 | 76.6 | 4 | 0.12 | 7920 | 16.45 | 13.3 | 0.08 | 0.6 | 0.277 | 0.87 | 5.2 | 15.5 | 4.1 | 1210 | 33.3 | 0.02 | 0.9 | 10.8 | 500 | 8 | 15.2 | 0.007 | >10.0 | 0.52 | 19.8 | 18 | 0.8 | 2.3 | <0.05 | 2.53 | 0.3 | 0.316 | 0.07 | 0.6 | 209 | 2.2 | 4.7 | 186 | 15.1 |  |  |  |  | 0.04 | 3.13
J005674 | Copper Road | 444619 | 5413421 | 620 | 0.42 | 5.94 | 21 | 40 | 0.28 | 2.84 | 0.15 | 0.09 | 8.06 | 73.1 | 3 | 0.15 | 1105 | 16.4 | 16.9 | 0.05 | 0.5 | 0.16 | 1.33 | 2.7 | 15.8 | 4.12 | 1340 | 42.3 | 0.03 | 1 | 10.4 | 770 | 5.3 | 8.1 | 0.015 | >10.0 | 0.39 | 24.3 | 12 | 0.8 | 3.8 | 0.05 | 1.73 | 0.16 | 0.367 | 0.13 | 0.8 | 249 | 3.2 | 2.5 | 97 | 16.3 |  |  |  |  | 0.01 | 3.24
J005675 | Copper Road | 444629 | 5413411 | 620 | 1.49 | 6.61 | 22 | 40 | 0.26 | 4.02 | 0.18 | 0.22 | 4.78 | 75.9 | 3 | 0.11 | 2860 | 17.35 | 18.45 | 0.06 | 0.5 | 0.204 | 1.19 | 1.6 | 18.8 | 5.05 | 1690 | 21.6 | 0.03 | 1.2 | 8.5 | 950 | 7.2 | 6.4 | 0.007 | >10.0 | 0.46 | 28.2 | 11 | 0.7 | 3.5 | 0.06 | 1.97 | 0.17 | 0.468 | 0.12 | 0.4 | 307 | 3.3 | 3.4 | 132 | 16.2 |  |  |  |  | 0.04 | 3.01
J005676 | Copper Road | 444629 | 5413421 | 620 | 0.7 | 5.57 | 19.7 | 40 | 0.29 | 2.8 | 0.15 | 0.14 | 3.84 | 72.1 | 3 | 0.13 | 1815 | 14.75 | 16.45 | <0.05 | 0.4 | 0.116 | 1.51 | 1.4 | 14.9 | 3.8 | 1270 | 30.3 | 0.03 | 1 | 8.2 | 800 | 5.2 | 7.6 | 0.01 | >10.0 | 0.32 | 22.8 | 10 | 0.8 | 3.9 | 0.05 | 1.92 | 0.12 | 0.383 | 0.15 | 0.7 | 256 | 3.4 | 2.9 | 93 | 14.6 |  |  |  |  | 0.01 | 3.15
J005677 | Copper Road | 444629 | 5413416 | 620 | 2.03 | 7.17 | 14.9 | 100 | 0.16 | 4.59 | 0.22 | 0.78 | 9.56 | 55.1 | 3 | 0.09 | 7050 | 20 | 17.8 | 0.08 | 0.4 | 0.4 | 0.6 | 3.2 | 18.7 | 5.57 | 2010 | 12.85 | 0.02 | 1.3 | 8.3 | 1050 | 6.4 | 4.9 | 0.004 | >10.0 | 0.32 | 26 | 12 | 0.6 | 3.3 | 0.06 | 2.71 | 0.26 | 0.502 | 0.06 | 0.4 | 278 | 2.8 | 4.8 | 177 | 13.8 |  |  |  |  | 0.02 | 3.19
J005678 | Copper Road | 444629 | 5413406 | 620 | 2.98 | 6.73 | 22.2 | 40 | 0.2 | 5.67 | 0.19 | 1.78 | 11.5 | 65.2 | 3 | 0.13 | 7920 | 20.4 | 16.4 | 0.07 | 0.5 | 0.601 | 0.8 | 5.3 | 14.8 | 4.72 | 1735 | 30.3 | 0.03 | 1.2 | 8.9 | 870 | 7.4 | 11.2 | 0.005 | >10.0 | 0.33 | 24.5 | 19 | 0.9 | 5 | 0.06 | 3.59 | 0.32 | 0.445 | 0.08 | 0.5 | 236 | 3.1 | 5.9 | 233 | 23.6 |  |  |  |  | 0.04 | 3.21
J005679 | Copper Road | 444639 | 5413406 | 620 | 4.2 | 5.18 | 28 | 20 | 0.14 | 3.95 | 0.11 | 2.69 | 8.63 | 98.8 | 3 | 0.1 | 9250 | 20.4 | 11.8 | 0.11 | 0.5 | 0.781 | 0.56 | 3.2 | 13.4 | 3.7 | 1260 | 31.7 | 0.02 | 0.9 | 12.6 | 560 | 6.9 | 11 | 0.004 | >10.0 | 0.4 | 18.6 | 31 | 1 | 2.8 | <0.05 | 4.11 | 0.28 | 0.316 | 0.05 | 1.4 | 186 | 2.1 | 6.7 | 210 | 12.2 |  |  |  |  | 0.06 | 3.25
J005680 | Copper Road | 444599 | 5413406 | 621 | 7.57 | 1.66 | 47.3 | 10 | 0.07 | 92 | 0.03 | 1.66 | 2.31 | 67.3 | 1 | 0.06 | >10000 | 31.6 | 3.93 | 0.23 | 0.2 | 0.642 | 0.56 | 0.8 | 2.1 | 0.45 | 182 | 22.4 | 0.01 | 0.2 | 7.1 | 180 | 9.3 | 10.4 | 0.004 | >10.0 | 0.75 | 4.2 | 81 | 0.9 | 1.8 | <0.05 | 66.1 | 0.11 | 0.048 | 0.06 | 0.3 | 49 | 0.4 | 2.6 | 152 | 5.7 |  | 3.08 |  |  | 0.07 | 3.72
J005681 | Copper Road | 444599 | 5413411 | 621 | 8.19 | 1.56 | 40 | 210 | 0.07 | 36.5 | 0.03 | 1.45 | 1.87 | 47.8 | 4 | 0.11 | >10000 | 25.5 | 3.83 | 0.33 | 0.1 | 0.873 | 0.63 | 0.7 | 0.8 | 0.25 | 114 | 36.5 | 0.02 | 0.2 | 10.7 | 160 | 8.1 | 10.8 | 0.005 | >10.0 | 0.6 | 4.9 | 66 | 1.2 | 2.5 | <0.05 | 22.9 | 0.09 | 0.039 | 0.07 | 0.1 | 50 | 0.4 | 1.8 | 126 | 4.1 |  | 3.34 |  |  | 0.06 | 3.82
J005682 | Copper Road | 444599 | 5413416 | 621 | 5.48 | 0.93 | 61.6 | 60 | <0.05 | 60.7 | 0.02 | 1.81 | 1.89 | 79.6 | 2 | <0.05 | >10000 | 36.3 | 2.25 | 0.5 | 0.2 | 0.64 | 0.19 | 0.7 | 1.1 | 0.4 | 140 | 7.24 | 0.01 | 0.3 | 3.2 | 90 | 11.4 | 3.4 | 0.004 | >10.0 | 0.98 | 1.5 | 132 | 0.9 | 1.2 | <0.05 | 47.1 | 0.18 | 0.021 | 0.03 | 0.1 | 15 | 0.1 | 1.6 | 156 | 7.1 |  | 2.46 |  |  | 0.1 | 4.09
J005683 | Copper Road | 444599 | 5413421 | 621 | 5.28 | 3.62 | 34.1 | 170 | 0.11 | 64.7 | 0.18 | 1.67 | 4.31 | 62.2 | 14 | 0.11 | >10000 | 28.1 | 8.95 | 0.3 | 0.5 | 0.648 | 0.74 | 1.6 | 4.3 | 2.03 | 824 | 21.6 | 0.03 | 0.8 | 13 | 870 | 8.9 | 13.3 | 0.006 | >10.0 | 0.68 | 13 | 65 | 1.1 | 3.9 | <0.05 | 42.4 | 0.4 | 0.158 | 0.08 | 0.6 | 136 | 0.8 | 10 | 176 | 16 |  | 2.12 |  |  | 0.06 | 3.86
J005684 | Copper Road | 444609 | 5413406 | 620 | 61.8 | 3.46 | 41 | 40 | 0.18 | 60.5 | 1.45 | 138.5 | 6.6 | 63.1 | 20 | 0.25 | >10000 | 25.9 | 10.25 | 1.02 | 0.4 | 1.425 | 1.12 | 3.5 | 5.2 | 0.71 | 619 | 16.85 | 0.2 | 0.9 | 38 | 520 | 83.7 | 21.5 | 0.007 | >10.0 | 1.11 | 8.7 | 325 | 2.9 | 109.5 | <0.05 | 21.5 | 0.6 | 0.091 | 0.16 | 1.6 | 227 | 0.6 | 7.7 | 1785 | 11.6 |  | 3.81 |  |  | 0.13 | 3.98
J005685 | Copper Road | 444609 | 5413411 | 619 | 4.38 | 4.87 | 44.6 | 270 | 0.2 | 23.1 | 0.12 | 1.32 | 11.8 | 46.3 | 4 | 0.2 | >10000 | 27.7 | 11.6 | 0.23 | 0.5 | 0.962 | 1.47 | 4.6 | 5.5 | 1.95 | 840 | 7.52 | 0.05 | 0.7 | 11.2 | 600 | 15.2 | 28.8 | 0.002 | >10.0 | 0.62 | 19.4 | 30 | 1.2 | 5.5 | <0.05 | 14.7 | 0.26 | 0.245 | 0.21 | 0.4 | 179 | 1.2 | 14.2 | 175 | 13.6 |  | 1.31 |  |  | 0.06 | 3.66
J005686 | Copper Road | 444609 | 5413416 | 619 | 3.42 | 5.29 | 28.7 | 30 | 0.3 | 10.9 | 0.13 | 0.54 | 3.12 | 40.4 | 4 | 0.26 | 9000 | 20.9 | 15.25 | 0.13 | 0.6 | 0.584 | 2.23 | 0.9 | 5.5 | 1.75 | 738 | 20.4 | 0.05 | 0.7 | 10 | 710 | 18.6 | 18.2 | 0.004 | >10.0 | 0.52 | 24.5 | 19 | 1 | 6.4 | <0.05 | 6.57 | 0.14 | 0.282 | 0.24 | 0.5 | 237 | 1.6 | 6.7 | 66 | 17.6 |  |  |  |  | 0.04 | 3.57
J005687 | Copper Road | 444609 | 5413421 | 618 | 4.84 | 4.68 | 40.6 | 200 | 0.14 | 16.7 | 0.1 | 2.81 | 17.55 | 45.2 | 2 | 0.14 | >10000 | 29.4 | 11 | 0.21 | 0.5 | 1.395 | 0.73 | 7.1 | 8.3 | 3.12 | 1280 | 4.2 | 0.02 | 0.8 | 21.3 | 540 | 10.6 | 13 | 0.003 | >10.0 | 0.6 | 18.1 | 28 | 1.2 | 3.7 | <0.05 | 10.7 | 0.32 | 0.27 | 0.13 | 0.4 | 183 | 1.1 | 10.8 | 243 | 13.4 |  | 1.485 |  |  | 0.05 | 3.9
J005688 | Copper Road | 444639 | 5413411 | 617 | 2.57 | 6.29 | 26.8 | 140 | 0.1 | 4.93 | 0.19 | 1.09 | 15.15 | 58.1 | 2 | 0.08 | >10000 | 23.6 | 13.65 | 0.18 | 0.5 | 1.525 | 0.3 | 6 | 16.8 | 5.47 | 2600 | 1.4 | 0.01 | 1.1 | 11.7 | 820 | 5.6 | 5.3 | 0.002 | >10.0 | 0.56 | 22.7 | 10 | 0.9 | 3 | 0.06 | 4.11 | 0.37 | 0.405 | 0.04 | 0.3 | 229 | 1.5 | 13.6 | 193 | 13.6 |  | 0.993 |  |  | 0.05 | 3.44
J005689 | Copper Road | 444639 | 5413416 | 617 | 2.53 | 6.03 | 22.2 | 120 | 0.14 | 15.5 | 0.16 | 0.7 | 10.85 | 56.2 | 3 | 0.14 | 7390 | 25.6 | 13 | 0.23 | 0.6 | 1.255 | 0.67 | 4.1 | 13.8 | 4.4 | 2140 | 2.28 | 0.03 | 1.2 | 10.6 | 730 | 7.2 | 12.3 | 0.004 | >10.0 | 0.46 | 23.8 | 39 | 0.9 | 4 | 0.06 | 13.95 | 0.44 | 0.38 | 0.07 | 0.4 | 221 | 1.5 | 12 | 146 | 20.8 |  |  |  |  | 0.05 | 3.37
J005690 | Copper Road | 444649 | 5413416 | 617 | 2.07 | 7.58 | 25.9 | 40 | 0.2 | 4.5 | 0.22 | 1.14 | 12.75 | 42.8 | 5 | 0.16 | 5100 | 21 | 19.55 | 0.21 | 1 | 0.826 | 0.58 | 5.6 | 16.5 | 5.98 | 3030 | 1.78 | 0.05 | 2 | 14.6 | 1020 | 14.6 | 11.8 | 0.002 | >10.0 | 0.53 | 29.7 | 10 | 0.9 | 11.8 | 0.1 | 4.86 | 0.59 | 0.537 | 0.07 | 0.4 | 283 | 3 | 11.6 | 253 | 23 |  |  |  |  | 0.05 | 3.21
J005691 | Copper Road | 444649 | 5413411 | 616 | 2.63 | 7.1 | 26 | 160 | 0.25 | 5.05 | 0.22 | 1.05 | 5.33 | 53.3 | 5 | 0.17 | 7080 | 21.7 | 15.85 | 0.13 | 0.6 | 1.39 | 1.15 | 1.8 | 10.8 | 4.71 | 2330 | 1.52 | 0.1 | 1.4 | 14.4 | 950 | 5 | 10.9 | 0.002 | >10.0 | 0.43 | 27.9 | 11 | 1.2 | 10.2 | 0.07 | 4.77 | 0.27 | 0.472 | 0.12 | 0.3 | 272 | 2.2 | 8.8 | 242 | 15.8 |  |  |  |  | 0.05 | 3.28
J005692 | Copper Road | 444649 | 5413406 | 615 | 4.01 | 6.43 | 34.1 | 140 | 0.09 | 7.26 | 0.13 | 0.8 | 12.85 | 60.1 | 2 | 0.06 | 9310 | 27.1 | 14.8 | 0.19 | 0.4 | 1.715 | 0.26 | 5.4 | 10.6 | 5.5 | 2560 | 7.1 | 0.01 | 1.1 | 12 | 750 | 7.4 | 4.8 | 0.013 | >10.0 | 0.56 | 24.6 | 25 | 1.2 | 2.3 | 0.05 | 6.84 | 0.32 | 0.385 | 0.03 | 0.2 | 234 | 2 | 12 | 237 | 11.4 |  |  |  |  | 0.06 | 3.59
J005693 | Copper Road | 444659 | 5413411 | 613 | 4.97 | 8.07 | 30.3 | 210 | 0.16 | 3.84 | 0.21 | 1.41 | 12.55 | 51.3 | 2 | 0.12 | >10000 | 21.1 | 17.9 | 0.16 | 0.8 | 1.57 | 0.55 | 5.4 | 14.3 | 6.55 | 2970 | 1.02 | 0.02 | 1.6 | 13.1 | 1050 | 3.8 | 9 | <0.002 | >10.0 | 0.61 | 31.3 | 10 | 1.2 | 3.9 | 0.07 | 3.7 | 0.59 | 0.55 | 0.06 | 0.4 | 299 | 2.6 | 8.8 | 352 | 21.4 |  | 1.74 |  |  | 0.07 | 3.37
J005694 | Copper Road | 444659 | 5413406 | 613 | 1.65 | 4.43 | 53.2 | 100 | 0.17 | 10.7 | 0.28 | 0.65 | 16 | 35 | 19 | 0.11 | 7160 | 17.8 | 9.73 | 0.11 | 0.6 | 0.453 | 0.72 | 7.5 | 7.8 | 2.7 | 978 | 4.44 | 0.03 | 0.9 | 18.6 | 1430 | 3.9 | 12.1 | 0.003 | >10.0 | 0.83 | 13.6 | 13 | 0.7 | 6.2 | 0.05 | 9.99 | 0.64 | 0.204 | 0.08 | 0.8 | 163 | 1.2 | 8.6 | 151 | 19.4 |  |  |  |  | 0.14 | 3.12
J005695 | Copper Road | 444669 | 5413401 | 611 | 1.39 | 4.61 | 62.4 | 440 | 0.22 | 15.25 | 0.17 | 0.47 | 25.2 | 44.5 | 59 | 0.14 | 3370 | 33.2 | 10.5 | 0.28 | 1.2 | 0.369 | 1.48 | 10.8 | 3.4 | 1.51 | 687 | 14.8 | 0.05 | 1.6 | 55 | 840 | 6 | 24.6 | 0.014 | >10.0 | 1.27 | 11.2 | 36 | 0.6 | 6.1 | 0.09 | 11.55 | 1.66 | 0.164 | 0.4 | 2.3 | 280 | 0.9 | 14 | 109 | 45.9 |  |  |  |  | 0.54 | 3.98
J005696 | Copper Road | 444669 | 5413406 | 614 | 3.69 | 8.16 | 27.3 | 70 | 0.1 | 3.54 | 0.16 | 1.37 | 16.4 | 37.3 | 4 | 0.07 | >10000 | 22.3 | 19.4 | 0.23 | 0.8 | 0.739 | 0.13 | 6.8 | 15 | 7.34 | 3490 | 3.02 | 0.01 | 1.9 | 10 | 1140 | 4.6 | 2.4 | 0.004 | >10.0 | 0.79 | 33 | 11 | 0.9 | 2.9 | 0.09 | 3.05 | 0.55 | 0.639 | 0.02 | 0.4 | 316 | 3.4 | 7.8 | 327 | 23.7 |  | 2 |  |  | 0.06 | 3.16
J005697 | Copper Road | 444679 | 5413406 | 613 | 2.54 | 3.35 | 42.1 | 220 | 0.19 | 19.5 | 0.05 | 0.68 | 6.52 | 64.2 | 5 | 0.18 | >10000 | 22.3 | 7.18 | 0.22 | 0.8 | 0.3 | 1.13 | 2.5 | 3.2 | 0.76 | 272 | 11.8 | 0.09 | 0.9 | 4.1 | 280 | 5.8 | 19.6 | 0.006 | >10.0 | 0.77 | 5.7 | 53 | 0.8 | 6.9 | 0.05 | 14.75 | 0.72 | 0.08 | 0.13 | 0.5 | 46 | 0.4 | 5.8 | 59 | 29.5 |  | 1.005 |  |  | 0.06 | 3.45
J005698 | Copper Road | 444679 | 5413401 | 611 | 3.74 | 4.9 | 25.9 | 20 | 0.24 | 49.3 | 0.21 | 0.86 | 4 | 63 | 5 | 0.46 | >10000 | 24 | 10.3 | 0.23 | 0.6 | 0.734 | 0.93 | 1.3 | 8.4 | 2.02 | 1030 | 4.38 | 0.76 | 1.1 | 9.2 | 550 | 6.8 | 6 | 0.002 | >10.0 | 0.63 | 13.4 | 61 | 1.1 | 62.2 | 0.06 | 36.4 | 0.3 | 0.198 | 0.11 | 0.6 | 139 | 0.4 | 5.8 | 124 | 20.5 |  | 1.24 |  |  | 0.22 | 3.35
Average | Copper Road Stockpile Samples (Above) | 444599.0213 | 5413409.191 | 623.5531915 | 4.417659574 | 5.585531915 | 28.22978723 | 110.4255319 | 0.2173913043 | 12.45297872 | 0.1555319149 | 4.188297872 | 9.38893617 | 65.74893617 | 5.382978723 | 0.137826087 | 4652.1 | 19.81808511 | 13.99382979 | 0.17275 | 0.5361702128 | 0.5942765957 | 0.9953191489 | 3.772340426 | 12.22978723 | 3.797446809 | 1411.042553 | 18.07212766 | 0.04872340426 | 1.119148936 | 12.78297872 | 671.0638298 | 9.178723404 | 11.81276596 | 0.005697674419 | 5.903 | 0.6042553191 | 21.1106383 | 31.82978723 | 0.9936170213 | 7.287234043 | 0.06741935484 | 8.766595745 | 0.334893617 | 0.3589787234 | 0.1063829787 | 0.6914893617 | 223.7446809 | 2.085106383 | 6.208510638 | 218.2765957 | 17.18085106 |  | 1.881352941 |  |  | 0.06553191489 | 3.294893617
Maximum |  | 444679 | 5413421 | 641 | 61.8 | 8.16 | 64.7 | 440 | 0.44 | 92 | 1.45 | 138.5 | 27.6 | 160 | 59 | 0.46 | 9500 | 36.3 | 20.7 | 1.02 | 1.2 | 1.715 | 2.23 | 12.2 | 23.3 | 7.6 | 3490 | 77.9 | 0.76 | 2.2 | 55 | 1430 | 83.7 | 32.8 | 0.02 | 8.64 | 2.35 | 33.3 | 325 | 2.9 | 109.5 | 0.11 | 66.1 | 1.66 | 0.709 | 0.4 | 2.3 | 354 | 4 | 14.2 | 1785 | 45.9 | 0 | 3.81 | 0 | 0 | 0.54 | 4.09
Minimum |  | 444508 | 5413401 | 611 | 0.22 | 0.93 | 7.9 | 10 | 0.07 | 0.58 | 0.02 | 0.05 | 1.87 | 35 | 1 | 0.05 | 529 | 8.05 | 2.25 | 0.05 | 0.1 | 0.067 | 0.13 | 0.7 | 0.8 | 0.25 | 114 | 1.02 | 0.01 | 0.2 | 3.2 | 90 | 3.8 | 2.4 | 0.002 | 3.78 | 0.26 | 1.5 | 5 | 0.5 | 1.2 | 0.05 | 0.82 | 0.09 | 0.021 | 0.02 | 0.1 | 15 | 0.1 | 1.6 | 59 | 4.1 | 0 | 0.993 | 0 | 0 | 0.01 | 2.86
D959834 | Copper Road | 444545 | 5413405 | 629 | 2.3 | 5.91 | 23.8 | 30 | 0.16 | 3.46 | 0.05 | 0.66 | 12.85 | 70.8 | 3 | 0.12 | 6250 | 17.5 | 13.4 | 0.2 | 0.7 | 0.242 | 0.68 | 5.3 | 18.2 | 4.73 | 1315 | 43.5 | 0.02 | 1.2 | 16.8 | 330 | 8.5 | 9.9 | 0.01 | >10.0 | 0.42 | 20.8 | 24 | 0.7 | 2.1 | 0.06 | 2.3 | 0.31 | 0.404 | 0.07 | 0.6 | 210 | 2.6 | 5.7 | 147 | 21.3 |  |  |  |  | 0.03 | 3.21
D959835 | Copper Road | 444554 | 5413407 | 627 | 10.85 | 2.38 | 23.5 | 100 | 0.1 | 5.16 | 0.02 | 6.43 | 3.88 | 118 | 1 | 0.09 | 23700 | 26.1 | 5.65 | 0.2 | 0.2 | 1.205 | 0.55 | 1.5 | 4.1 | 1.21 | 500 | 27.7 | 0.01 | 0.2 | 28.4 | 160 | 9.4 | 9.2 | 0.005 | >10.0 | 0.56 | 7.8 | 54 | 1.7 | 1.5 | <0.05 | 6.68 | 0.09 | 0.061 | 0.06 | 0.3 | 74 | 0.7 | 4.5 | 410 | 5.4 |  | 2.37 |  |  | 0.36 | 3.68
D959836 | Copper Road | 444560 | 5413406 | 627 | 4.87 | 3.67 | 32.6 | 80 | 0.13 | 5.02 | 0.1 | 0.93 | 5.56 | 106 | 4 | 0.1 | 14550 | 21 | 8.22 | 0.14 | 0.2 | 0.84 | 0.68 | 2.1 | 8.6 | 2.26 | 787 | 35 | 0.02 | 0.3 | 17 | 480 | 11 | 11.3 | 0.02 | >10.0 | 0.58 | 10.9 | 22 | 0.8 | 2.7 | <0.05 | 4.39 | 0.17 | 0.099 | 0.07 | 0.5 | 100 | 1.2 | 7.1 | 136 | 6 |  | 1.455 |  |  | 0.07 | 3.39
D959837 | Copper Road | 444566 | 5413406 | 624 | 1.68 | 7.33 | 23.6 | 120 | 0.15 | 5.95 | 0.19 | 0.6 | 10.6 | 58.6 | 3 | 0.1 | 5560 | 20.8 | 16.25 | 0.13 | 0.5 | 0.686 | 0.63 | 4 | 18.7 | 5.51 | 1915 | 2.63 | 0.02 | 1.2 | 9.2 | 900 | 5.6 | 10.8 | 0.003 | >10.0 | 0.54 | 27.5 | 13 | 0.8 | 3.2 | 0.05 | 3.04 | 0.34 | 0.462 | 0.07 | 0.4 | 279 | 2.5 | 5 | 156 | 12.3 |  |  |  |  | 0.03 | 3.28
D959838 | Copper Road | 444574 | 5413407 | 621 | 11.9 | 5.53 | 27.6 | 20 | <0.05 | 11.3 | 0.12 | 4.45 | 29.9 | 50.8 | 1 | <0.05 | 41100 | 29.7 | 13.4 | 0.23 | 0.3 | 1.985 | 0.04 | 12.4 | 13.4 | 4.69 | 1695 | 1.52 | <0.01 | 0.9 | 9.2 | 680 | 9.3 | 0.7 | <0.002 | >10.0 | 0.57 | 20.4 | 37 | 1.5 | 1.6 | <0.05 | 5.6 | 0.27 | 0.349 | 0.03 | 0.3 | 190 | 1.9 | 4.9 | 492 | 8.8 |  | 4.11 |  |  | 0.09 | 3.61
D959839 | Copper Road | 444602 | 5413408 | 614 | 7.74 | 3.2 | 38.8 | 220 | 0.16 | 26.2 | 0.06 | 1.48 | 3.77 | 54.1 | 3 | 0.18 | 27300 | 25.2 | 7.83 | 0.22 | 0.3 | 0.873 | 1.36 | 1.3 | 1.8 | 0.54 | 199 | 35.4 | 0.03 | 0.3 | 10.8 | 360 | 9.4 | 24.7 | 0.011 | >10.0 | 0.61 | 11.4 | 49 | 1.2 | 3.9 | <0.05 | 16 | 0.13 | 0.102 | 0.14 | 0.2 | 112 | 0.8 | 6 | 130 | 8.1 |  | 2.73 |  |  | 0.11 | 3.55
D959840 | Copper Road | 444612 | 5413407 | 614 | 6.64 | 4.46 | 46 | 350 | 0.19 | 17.45 | 0.15 | 0.95 | 12.8 | 49.8 | 11 | 0.16 | 24500 | 28.1 | 11.1 | 0.21 | 0.8 | 0.57 | 1.33 | 5.4 | 6.5 | 1.82 | 663 | 20 | 0.03 | 0.9 | 21.5 | 900 | 9.2 | 24 | 0.006 | >10.0 | 0.62 | 15.6 | 31 | 1 | 4.5 | 0.05 | 9.49 | 0.54 | 0.194 | 0.14 | 0.8 | 169 | 1.2 | 11.8 | 104 | 23 |  | 2.45 |  |  | 0.1 | 3.63
D959841 | Copper Road | 444625 | 5413407 | 610 | 4.23 | 5.93 | 39.4 | 150 | 0.14 | 8.32 | 0.24 | 0.94 | 14.05 | 71.5 | 10 | 0.11 | 19400 | 27 | 14.1 | 0.2 | 0.9 | 0.718 | 0.74 | 5.6 | 9.5 | 4.63 | 1705 | 4.96 | 0.02 | 1 | 45.2 | 1200 | 8.2 | 12.3 | 0.004 | >10.0 | 0.64 | 22.1 | 18 | 0.9 | 4 | <0.05 | 6.92 | 0.57 | 0.266 | 0.08 | 1.1 | 218 | 1 | 11.4 | 161 | 28.9 |  | 1.94 |  |  | 0.07 | 3.54
D959842 | Copper Road | 444652 | 5413399 | 606 | 7.86 | 6.7 | 29.5 | 80 | 0.09 | 4.07 | 0.15 | 3.65 | 15.6 | 46.1 | 2 | 0.07 | 50100 | 23.4 | 16.05 | 0.41 | 0.4 | 2.26 | 0.14 | 6.3 | 11.4 | 5.83 | 2590 | 2.53 | 0.01 | 1.2 | 13 | 800 | 5.3 | 2.6 | 0.005 | >10.0 | 0.85 | 23.1 | 12 | 1.6 | 2.4 | 0.07 | 5.12 | 0.4 | 0.398 | 0.04 | 0.3 | 248 | 1.9 | 6.9 | 592 | 11.7 |  | 5.01 |  |  | 0.04 | 3.42
Average | Copper Road Rock/Channel Samples (Above) | 444587.7778 | 5413405.778 | 619.1111111 | 6.452222222 | 5.012222222 | 31.64444444 | 127.7777778 | 0.14 | 9.658888889 | 0.12 | 2.232222222 | 12.11222222 | 69.52222222 | 4.222222222 | 0.11625 | 23606.66667 | 24.31111111 | 11.77777778 | 0.2155555556 | 0.4777777778 | 1.042111111 | 0.6833333333 | 4.877777778 | 10.24444444 | 3.468888889 | 1263.222222 | 19.24888889 | 0.02 | 0.8 | 19.01111111 | 645.5555556 | 8.433333333 | 11.72222222 | 0.008 |  | 0.5988888889 | 17.73333333 | 28.88888889 | 1.133333333 | 2.877777778 | 0.0575 | 6.615555556 | 0.3133333333 | 0.2594444444 | 0.07777777778 | 0.5 | 177.7777778 | 1.533333333 | 7.033333333 | 258.6666667 | 13.94444444 |  | 2.866428571 |  |  | 0.1 | 3.478888889
Maximum |  | 444652 | 5413408 | 629 | 11.9 | 7.33 | 46 | 350 | 0.19 | 26.2 | 0.24 | 6.43 | 29.9 | 118 | 11 | 0.18 | 50100 | 29.7 | 16.25 | 0.41 | 0.9 | 2.26 | 1.36 | 12.4 | 18.7 | 5.83 | 2590 | 43.5 | 0.03 | 1.2 | 45.2 | 1200 | 11 | 24.7 | 0.02 | 0 | 0.85 | 27.5 | 54 | 1.7 | 4.5 | 0.07 | 16 | 0.57 | 0.462 | 0.14 | 1.1 | 279 | 2.6 | 11.8 | 592 | 28.9 | 0 | 5.01 | 0 | 0 | 0.36 | 3.68
Minimum |  | 444545 | 5413399 | 606 | 1.68 | 2.38 | 23.5 | 20 | 0.09 | 3.46 | 0.02 | 0.6 | 3.77 | 46.1 | 1 | 0.07 | 5560 | 17.5 | 5.65 | 0.13 | 0.2 | 0.242 | 0.04 | 1.3 | 1.8 | 0.54 | 199 | 1.52 | 0.01 | 0.2 | 9.2 | 160 | 5.3 | 0.7 | 0.003 | 0 | 0.42 | 7.8 | 12 | 0.7 | 1.5 | 0.05 | 2.3 | 0.09 | 0.061 | 0.03 | 0.2 | 74 | 0.7 | 4.5 | 104 | 5.4 | 0 | 1.455 | 0 | 0 | 0.03 | 3.21
32601 | Mount Sicker - Lenora | 442014 | 5412883 | 447 | >100 | 0.57 | 580 | 20 | <0.05 | 47 | 0.05 | 111 | 0.08 | 4.7 | 1 | 0.2 | >10000 | 29 | 7.85 | 0.39 | <0.1 | 2.25 | 0.15 | <0.5 | 1.8 | 0.07 | 50 | 471 | 0.03 | 0.2 | 14 | 40 | 921 | 3.1 | 0.015 | >10.0 | 111.5 | 0.5 | 87 | 0.7 | 46.1 | <0.05 | 67.9 | 0.01 | 0.008 | 0.45 | 0.5 | 19 | 0.1 | 0.6 | >10000 | 1.2 | 125 | 10.3 |  | 1.665 | 10.25 | 4.38
32602 | Mount Sicker - Lenora | 441958 | 5412928 | 431 | >100 | 2.39 | 877 | 10 | 0.21 | 36 | 1.15 | 48 | 0.7 | 13.4 | 14 | 0.19 | >10000 | 22.1 | 9.36 | 0.3 | 0.4 | 1.26 | 0.21 | <0.5 | 4.1 | 0.63 | 577 | 343 | 0.67 | 3 | 18.6 | 240 | 560 | 4.9 | 0.011 | >10.0 | 44.6 | 8.1 | 65 | 0.7 | 40.5 | 0.19 | 46.6 | 0.11 | 0.273 | 0.19 | 0.5 | 93 | 0.1 | 6.6 | 8830 | 13.1 | 100 | 6.17 |  |  | 6.56 | 3.85
32603 | Mount Sicker - Lenora | 441993 | 5412929 | 436 | >100 | 0.5 | 873 | 20 | <0.05 | 49.1 | 0.06 | 113 | 0.07 | 4.4 | 1 | 0.18 | >10000 | 27.8 | 7.07 | 0.39 | <0.1 | 2.13 | 0.15 | <0.5 | 1.7 | 0.04 | 25 | 419 | 0.01 | 0.1 | 12.8 | 30 | 877 | 3 | 0.012 | >10.0 | 103 | 0.2 | 83 | 0.6 | 42.9 | <0.05 | 65.4 | 0.01 | <0.005 | 0.52 | 0.5 | 15 | 0.1 | 0.5 | >10000 | 1.3 | 125 | 10.25 |  | 2.01 | 8.48 | 4.49
32604 | Mount Sicker - Lenora | 442044 | 5412919 | 447 | 34.6 | 2.31 | 78.8 | 30 | 0.22 | 13.65 | 1.9 | 102.5 | 6.42 | 4.1 | 15 | 0.4 | >10000 | 6.81 | 6.5 | 0.09 | 0.6 | 0.361 | 0.55 | 2.8 | 7 | 0.26 | 294 | 95.1 | 0.53 | 1 | 8.3 | 230 | 2130 | 8.6 | 0.007 | 6.9 | 8.17 | 2.5 | 16 | 0.6 | 106 | 0.06 | 12.55 | 0.68 | 0.048 | 0.28 | 0.9 | 30 | 0.4 | 5.2 | >10000 | 22.3 |  | 1.765 |  | 1.89 | 1.75 | 2.94
32605 | Mount Sicker - Tyee | 442239 | 5412831 | 514 | 67 | 3.13 | 208 | 20 | 0.31 | 20.4 | 1.22 | 184.5 | 0.46 | 8.6 | 25 | 0.73 | >10000 | 12.6 | 14.65 | 0.18 | 0.6 | 0.735 | 0.83 | <0.5 | 7.2 | 0.76 | 365 | 188 | 0.5 | 1.8 | 17.8 | 170 | 1260 | 14 | 0.007 | >10.0 | 30.1 | 5.7 | 34 | 0.7 | 82.1 | 0.12 | 28.2 | 0.1 | 0.15 | 0.95 | 0.9 | 75 | 0.4 | 5.5 | >10000 | 19.7 |  | 3.74 |  | 3.82 | 5.54 | 3.43
32606 | Mount Sicker - Tyee | 442279 | 5412856 | 513 | 84.8 | 3.03 | 163 | 20 | 0.35 | 24.7 | 0.99 | 119 | 1.38 | 2.7 | 12 | 0.8 | >10000 | 13.85 | 11.15 | 0.19 | 0.8 | 0.882 | 0.93 | <0.5 | 3.4 | 0.24 | 181 | 231 | 0.29 | 1.5 | 10.2 | 470 | 615 | 15.6 | 0.009 | >10.0 | 43.5 | 3.9 | 37 | 0.9 | 81.6 | 0.09 | 31.6 | 0.18 | 0.067 | 1.02 | 0.9 | 62 | 0.5 | 8.2 | >10000 | 26.7 |  | 4.88 |  | 2.31 | 7.23 | 3.69
32607 | Mount Sicker - Tyee | 442266 | 5412882 | 500 | 60.6 | 3.08 | 93.7 | 30 | 0.31 | 7.75 | 11.75 | 362 | 7.49 | 9 | 18 | 0.72 | >10000 | 5.13 | 16.55 | 0.09 | 0.8 | 0.582 | 0.89 | 3.3 | 6.7 | 0.65 | 611 | 119 | 0.44 | 2.2 | 15.5 | 150 | 7520 | 13.8 | 0.011 | 7.39 | 76.3 | 5.3 | 23 | 0.9 | 213 | 0.15 | 19.15 | 0.95 | 0.143 | 0.48 | 3 | 94 | 1.7 | 7.1 | >10000 | 28.7 |  | 1.07 |  | 6.95 | 1.81 | 3.1
32608 | Mount Sicker - Tyee | 442318 | 5412879 | 511 | 38.1 | 2.15 | 162.5 | 30 | 0.07 | 5.59 | 1.21 | 81.7 | 3.48 | 9.6 | 20 | 0.18 | >10000 | 11.7 | 5.87 | 0.13 | 0.5 | 0.252 | 0.25 | 2 | 1 | 0.05 | 122 | 126.5 | 1.29 | 1.2 | 28.7 | 40 | 1760 | 4 | 0.012 | >10.0 | 15.95 | 2.2 | 23 | 0.6 | 141.5 | 0.07 | 10.85 | 0.53 | 0.053 | 0.15 | 2.7 | 47 | 1 | 2.1 | >10000 | 19.5 |  | 1.075 |  | 1.46 | 2.21 | 3.13
32609 | Mount Sicker - Tyee | 442306 | 5412827 | 522 | 25.7 | 1.03 | 219 | 20 | 0.08 | 8.18 | 0.98 | 146 | 1.54 | 2.9 | 15 | 0.19 | >10000 | 7.97 | 3.87 | 0.1 | 0.1 | 0.461 | 0.26 | <0.5 | 1.9 | 0.08 | 197 | 127 | 0.21 | 0.3 | 8.1 | 310 | 379 | 4.1 | 0.008 | 9.02 | 20.1 | 1.1 | 19 | 0.4 | 83.3 | <0.05 | 11.15 | 0.07 | 0.014 | 0.13 | 0.3 | 22 | 0.2 | 3.5 | >10000 | 4.6 |  | 1.24 |  | 2.65 | 1.91 | 3.13
32610 | Mount Sicker - Richard III | 442733 | 5412749 | 590 | 98.5 | 0.9 | 4420 | 10 | 0.13 | 21.8 | 5.18 | 509 | 0.68 | 3.2 | 6 | 0.21 | >10000 | 5.16 | 15.3 | <0.05 | 0.1 | 0.497 | 0.28 | <0.5 | 2.3 | 0.66 | 509 | 145 | 0.06 | 0.3 | 9.9 | 80 | >10000 | 5.3 | 0.011 | >10.0 | 802 | 1.1 | 27 | 0.4 | 128.5 | <0.05 | 32.1 | 0.04 | 0.024 | 0.81 | 1.8 | 31 | 0.2 | 3 | >10000 | 3.5 |  | 2.16 | 1.39 | 12.15 | 3.29 | 3.48
32611 | Mount Sicker - Lenora | 442038 | 5412846 | 455 | 20.5 | 0.38 | 195.5 | 40 | 0.07 | 0.79 | 2.08 | 35.5 | 1.76 | 14 | 19 | 0.08 | >10000 | 3.81 | 1.43 | <0.05 | 0.1 | 0.964 | 0.11 | 1.1 | 1.5 | 0.06 | 303 | 16.05 | 0.02 | 0.1 | 2.8 | 30 | 1070 | 1.8 | <0.002 | 2.96 | 10 | 0.5 | 9 | 0.9 | 59.9 | <0.05 | 3.68 | 0.07 | 0.009 | 0.07 | 0.2 | 6 | 0.1 | 1.8 | 3920 | 2.5 |  | 2.19 |  |  | 0.61 | 2.84
32612 | Mount Sicker - Lenora | 442029 | 5412838 | 457 | 64.2 | 3.54 | 529 | 30 | 0.36 | 5.2 | 1.43 | 221 | 7.27 | 17.4 | 16 | 0.54 | >10000 | 5.92 | 16.25 | <0.05 | 0.9 | 0.68 | 0.72 | 2 | 14.1 | 0.39 | 583 | 105 | 0.61 | 1.8 | 10.8 | 520 | 3830 | 12 | 0.005 | 5.25 | 63.5 | 4.9 | 19 | 0.7 | 154.5 | 0.11 | 6.08 | 0.92 | 0.086 | 0.32 | 2.4 | 68 | 0.9 | 8.7 | >10000 | 33.6 |  | 1.575 |  | 2.92 | 3.89 | 3.05
32613 | Mount Sicker - Lenora | 442021 | 5412829 | 458 | 62.9 | 2.5 | 248 | 20 | 0.24 | 19.15 | 4.72 | 118 | 1.92 | 9.2 | 35 | 0.29 | >10000 | 12.6 | 10.8 | 0.05 | 0.4 | 0.925 | 0.34 | 0.5 | 10.6 | 1.19 | 649 | 159 | 0.4 | 2 | 22.4 | 270 | 1430 | 5.9 | 0.008 | >10.0 | 23.3 | 7.7 | 23 | 0.5 | 104 | 0.12 | 26.2 | 0.27 | 0.213 | 0.24 | 1 | 84 | 0.2 | 9.6 | >10000 | 13.5 |  | 7.4 |  | 2.76 | 2.27 | 3.21
32614 | Mount Sicker - Lenora | 442027 | 5412852 | 452 | 45.3 | 2.27 | 88.5 | 20 | 0.27 | 1.92 | 1.67 | 324 | 1.63 | 4.1 | 26 | 0.36 | 7640 | 2.47 | 17.65 | <0.05 | 0.5 | 0.099 | 0.53 | <0.5 | 3.9 | 0.51 | 327 | 52.6 | 0.37 | 1.4 | 11 | 1430 | 4400 | 9.9 | 0.005 | 5.01 | 185 | 3.8 | 9 | 0.3 | 284 | 0.09 | 10.25 | 0.25 | 0.089 | 0.24 | 0.8 | 56 | 0.6 | 8.6 | >10000 | 20.3 |  |  |  | 6.97 | 2.79 | 3.37
32615 | Mount Sicker - Lenora | 442012 | 5412857 | 448 | >100 | 0.81 | 759 | 10 | 0.11 | 11.8 | 6.44 | 522 | 1.96 | 3 | 7 | 0.14 | >10000 | 6.47 | 18.8 | <0.05 | 0.2 | 0.593 | 0.22 | 0.9 | 1.8 | 0.36 | 532 | 85.5 | 0.08 | 0.3 | 25.4 | 90 | >10000 | 3.9 | 0.006 | >10.0 | 300 | 1 | 23 | 0.4 | 83.3 | <0.05 | 21.3 | 0.06 | 0.022 | 0.51 | 0.5 | 34 | 0.3 | 4.7 | >10000 | 6.3 | 107 | 1.93 | 1.125 | 13 | 2.35 | 3.64
32616 | Mount Sicker - Lenora | 442011 | 5412868 | 446 | >100 | 2.4 | 781 | 10 | 0.29 | 20.1 | 6.31 | 340 | 8.42 | 2.8 | 13 | 0.36 | >10000 | 10.6 | 16.55 | <0.05 | 0.6 | 0.811 | 0.65 | 3.1 | 3.7 | 0.71 | 740 | 110.5 | 0.4 | 1.2 | 33.9 | 370 | 8110 | 11.4 | 0.008 | >10.0 | 113.5 | 2.9 | 20 | 0.5 | 107 | 0.07 | 23.9 | 0.62 | 0.057 | 0.66 | 1.1 | 56 | 0.4 | 10.6 | >10000 | 26.7 | 100 | 1.42 |  | 8.62 | 3.58 | 3.34
32617 | Mount Sicker - Lenora | 442024 | 5412874 | 447 | >100 | 1.71 | 1750 | 10 | 0.16 | 15.55 | 7.42 | 360 | 2.42 | 2.4 | 5 | 0.31 | >10000 | 6.92 | 16.25 | <0.05 | 0.5 | 0.384 | 0.35 | 0.9 | 2.5 | 0.59 | 626 | 119.5 | 0.48 | 0.9 | 20.4 | 100 | 9370 | 6.4 | 0.006 | >10.0 | 467 | 2 | 19 | 0.3 | 124 | 0.06 | 28.3 | 0.26 | 0.04 | 0.84 | 1.2 | 39 | 0.5 | 6.4 | >10000 | 20.3 | 137 | 1.94 |  | 8.39 | 3.19 | 3.43
32618 | Mount Sicker - Lenora | 442018 | 5412890 | 444 | >100 | 1.66 | 577 | 10 | 0.13 | 13.15 | 2.59 | 721 | 0.61 | 2.5 | 6 | 0.34 | >10000 | 6.45 | 30.1 | <0.05 | 0.4 | 0.677 | 0.22 | <0.5 | 5.7 | 0.25 | 227 | 219 | 0.37 | 1 | 17.4 | 160 | >10000 | 3.1 | 0.006 | >10.0 | 397 | 2 | 31 | 0.5 | 100.5 | 0.06 | 12.35 | 0.19 | 0.05 | 0.56 | 1.5 | 42 | 1.2 | 2.6 | >10000 | 16 | 108 | 2.33 | 0.932 | 15.35 | 1.75 | 3.96
32619 | Mount Sicker - Lenora | 442028 | 5412899 | 444 | >100 | 2.85 | 1100 | 10 | 0.33 | 27.9 | 1.28 | 294 | 0.59 | 4.5 | 10 | 0.35 | >10000 | 11.25 | 16.5 | 0.05 | 0.8 | 0.925 | 0.61 | <0.5 | 5.6 | 0.59 | 268 | 248 | 0.47 | 1.3 | 20.7 | 280 | 4510 | 12 | 0.008 | >10.0 | 183.5 | 3.3 | 32 | 0.7 | 101.5 | 0.08 | 29.3 | 0.19 | 0.064 | 0.8 | 1.8 | 57 | 0.8 | 4.7 | >10000 | 29.6 | 101 | 3.02 |  | 6.22 | 7.98 | 3.85
32620 | Mount Sicker - Lenora | 442016 | 5412904 | 444 | 87.7 | 2.41 | 1340 | 10 | 0.24 | 13.3 | 1.64 | 272 | 0.62 | 3.6 | 9 | 0.29 | >10000 | 6.7 | 14.15 | <0.05 | 0.6 | 0.52 | 0.43 | <0.5 | 6.9 | 0.75 | 312 | 115.5 | 0.46 | 1.2 | 12.2 | 390 | 4420 | 7.8 | 0.005 | 9.17 | 193.5 | 3.1 | 21 | 0.7 | 114.5 | 0.07 | 18.5 | 0.17 | 0.063 | 0.52 | 1.3 | 50 | 0.7 | 5.1 | >10000 | 23.8 |  | 2.59 |  | 5.98 | 3.39 | 3.69
32621 | Mount Sicker - Lenora | 442013 | 5412919 | 443 | 82.4 | 3.16 | 604 | 10 | 0.27 | 15.45 | 1.81 | 339 | 0.68 | 15.2 | 10 | 0.44 | >10000 | 9.2 | 21.5 | <0.05 | 0.7 | 0.598 | 0.59 | <0.5 | 7.4 | 0.76 | 344 | 162.5 | 0.64 | 1.3 | 10.4 | 390 | 5260 | 11.4 | 0.007 | >10.0 | 159 | 5 | 27 | 0.5 | 98.9 | 0.08 | 17.2 | 0.16 | 0.093 | 0.53 | 1.4 | 70 | 0.9 | 6.1 | >10000 | 26.2 |  | 2.67 |  | 7.09 | 3.81 | 3.67
32622 | Mount Sicker - Lenora | 442027 | 5412920 | 443 | 55.8 | 3.39 | 267 | 20 | 0.21 | 13.2 | 4.03 | 134 | 3.66 | 4.2 | 11 | 0.25 | >10000 | 6.68 | 10.7 | <0.05 | 0.9 | 0.425 | 0.52 | 1.1 | 3.9 | 1.24 | 754 | 105 | 1.33 | 1.6 | 6.9 | 240 | 2620 | 8.5 | 0.004 | 7.9 | 68.9 | 4.5 | 17 | 0.6 | 218 | 0.1 | 12.7 | 0.66 | 0.081 | 0.5 | 1.4 | 41 | 0.7 | 9.5 | >10000 | 35.8 |  | 2.35 |  | 2.67 | 3.26 | 3.2
32623 | Mount Sicker - Lenora | 442019 | 5412931 | 441 | 73.7 | 2.9 | 708 | 10 | 0.15 | 25.8 | 1.73 | 420 | 1.27 | 5.9 | 7 | 0.23 | >10000 | 8.51 | 15.35 | <0.05 | 0.9 | 0.773 | 0.24 | <0.5 | 9.7 | 0.66 | 335 | 237 | 1.19 | 1.3 | 17 | 290 | 6530 | 4.1 | 0.006 | >10.0 | 172 | 2.5 | 30 | 0.9 | 143 | 0.1 | 20.5 | 0.45 | 0.063 | 0.33 | 1.6 | 37 | 0.8 | 5.4 | >10000 | 32.1 |  | 1.865 |  | 8.14 | 3.14 | 3.79
32624 | Mount Sicker - Lenora | 441991 | 5412916 | 442 | 77.7 | 1.8 | 2400 | 10 | 0.17 | 5.92 | 2.82 | 393 | 0.54 | 4.1 | 8 | 0.21 | >10000 | 4.53 | 12.4 | <0.05 | 0.4 | 0.61 | 0.32 | <0.5 | 3.9 | 0.77 | 467 | 89.3 | 0.49 | 0.6 | 7.7 | 250 | 6790 | 5.3 | 0.006 | 8.15 | 453 | 2.3 | 14 | 0.7 | 144 | <0.05 | 11.5 | 0.08 | 0.03 | 0.34 | 1.5 | 27 | 0.5 | 5.6 | >10000 | 16.1 |  | 2.26 |  | 8.43 | 2.15 | 3.3
32625 | Mount Sicker - Lenora | 442061 | 5412919 | 445 | 92 | 2.2 | 4050 | 10 | 0.26 | 11.85 | 5.96 | 547 | 1.94 | 3.3 | 12 | 0.2 | >10000 | 6.09 | 18.2 | <0.05 | 0.6 | 0.454 | 0.5 | 0.7 | 3.4 | 1.93 | 834 | 146.5 | 0.43 | 1.1 | 9.7 | 440 | >10000 | 7.9 | 0.01 | >10.0 | 641 | 5.5 | 29 | 0.4 | 146.5 | 0.06 | 23.7 | 0.25 | 0.059 | 0.43 | 2.2 | 59 | 0.5 | 9.9 | >10000 | 23.9 |  | 2.5 | 1.92 | 12.35 | 3.16 | 3.66
32626 | Mount Sicker - Tyee | 442277 | 5412870 | 508 | 79.6 | 1.6 | 423 | 10 | 0.2 | 7.97 | 3.62 | 427 | 0.65 | 9 | 10 | 0.22 | >10000 | 6.36 | 13.75 | <0.05 | 0.4 | 0.978 | 0.3 | <0.5 | 4.9 | 0.43 | 412 | 135 | 0.19 | 0.7 | 13 | 240 | 6040 | 5.3 | 0.006 | 9.95 | 190 | 1.9 | 23 | 0.7 | 146 | 0.05 | 10.8 | 0.11 | 0.038 | 0.44 | 1.1 | 42 | 0.6 | 4.8 | >10000 | 14.9 |  | 2.87 |  | 8.01 | 3.18 | 3.43
32627 | Mount Sicker - Tyee | 442290 | 5412888 | 506 | 58.5 | 3.88 | 128 | 20 | 0.2 | 3.68 | 3.83 | 140 | 4.39 | 5.8 | 10 | 0.27 | >10000 | 6.8 | 11.25 | <0.05 | 1.2 | 0.191 | 0.52 | 1.2 | 3.9 | 1.44 | 1005 | 43.5 | 1.77 | 2 | 13.2 | 340 | 2980 | 7.2 | 0.012 | 7.64 | 66.7 | 7.9 | 9 | 1.1 | 233 | 0.12 | 2.99 | 0.86 | 0.105 | 0.76 | 4.3 | 48 | 1.5 | 8.7 | >10000 | 46.6 |  | 4.33 |  | 2.93 | 3.07 | 3.22
32628 | Mount Sicker - Tyee | 442308 | 5412851 | 521 | >100 | 1.55 | 462 | 10 | 0.21 | 41.2 | 3.62 | 337 | 0.55 | 13.6 | 20 | 0.2 | >10000 | 13.95 | 16.55 | 0.12 | 0.3 | 1.11 | 0.23 | <0.5 | 3.3 | 0.46 | 1730 | 234 | 0.21 | 0.7 | 28.3 | 270 | 3720 | 4.2 | 0.018 | >10.0 | 97.5 | 2.2 | 65 | 1.3 | 76.8 | 0.05 | 33.2 | 0.15 | 0.05 | 0.68 | 2.4 | 165 | 1.4 | 4.9 | >10000 | 13.7 | 121 | 4.51 |  | 6.33 | 7.53 | 3.79
32629 | Mount Sicker - Tyee | 442256 | 5412882 | 500 | 80.2 | 2.23 | 236 | 10 | 0.13 | 22.3 | 1.81 | 259 | 0.58 | 2 | 6 | 0.17 | >10000 | 9.45 | 14.85 | <0.05 | 0.5 | 0.651 | 0.3 | <0.5 | 2.5 | 0.51 | 352 | 160.5 | 0.99 | 0.7 | 9.8 | 140 | 1865 | 5.4 | 0.006 | >10.0 | 72.1 | 1.7 | 24 | 0.8 | 93.9 | 0.05 | 22.2 | 0.16 | 0.028 | 0.8 | 1.5 | 28 | 0.7 | 4.2 | >10000 | 21.1 |  | 3.38 |  | 5.87 | 5.24 | 4.11
32630 | Mount Sicker - Tyee | 442330 | 5412846 | 527 | 61.4 | 1.66 | 297 | 10 | 0.16 | 14.85 | 2.21 | 166.5 | 0.84 | 4.2 | 17 | 0.21 | >10000 | 8.49 | 8.79 | <0.05 | 0.3 | 0.63 | 0.28 | <0.5 | 3.5 | 0.53 | 424 | 135.5 | 0.38 | 1 | 10.7 | 180 | 3130 | 5.1 | 0.005 | 9.89 | 46.9 | 2.4 | 22 | 0.6 | 93.4 | 0.06 | 15.8 | 0.11 | 0.05 | 0.3 | 0.8 | 45 | 0.4 | 6.5 | >10000 | 13.3 |  | 2.81 |  | 3.41 | 2.99 | 3.28
Average | Mount Sicker (All Zones) Stockpile Samples (Above) | 442131.5333 | 5412876.067 | 472.7333333 | 64.34285714 | 2.133 | 820.6 | 16.66666667 | 0.2085714286 | 17.50833333 | 3.050333333 | 271.5566667 | 2.153333333 | 6.446666667 | 12.8 | 0.3086666667 | 7640 | 9.845666667 | 13.333 | 0.1733333333 | 0.5392857143 | 0.7469333333 | 0.416 | 1.633333333 | 4.66 | 0.5856666667 | 471.8333333 | 164.8016667 | 0.5103333333 | 1.126666667 | 14.92 | 272.6666667 | 3542.192308 | 7.166666667 | 0.008275862069 | 7.435833333 | 171.954 | 3.256666667 | 29.33333333 | 0.6533333333 | 119.74 | 0.08739130435 | 22.53166667 | 0.289 | 0.07137931034 | 0.495 | 1.4 | 51.4 | 0.6133333333 | 5.69 | 6375 | 19.23 | 113.7777778 | 3.330689655 | 1.34175 | 6.08375 | 3.945333333 | 3.515
Maximum |  | 442733 | 5412931 | 590 | 98.5 | 3.88 | 4420 | 40 | 0.36 | 49.1 | 11.75 | 721 | 8.42 | 17.4 | 35 | 0.8 | 7640 | 29 | 30.1 | 0.39 | 1.2 | 2.25 | 0.93 | 3.3 | 14.1 | 1.93 | 1730 | 471 | 1.77 | 3 | 33.9 | 1430 | 9370 | 15.6 | 0.018 | 9.95 | 802 | 8.1 | 87 | 1.3 | 284 | 0.19 | 67.9 | 0.95 | 0.273 | 1.02 | 4.3 | 165 | 1.7 | 10.6 | 8830 | 46.6 | 137 | 10.3 | 1.92 | 15.35 | 10.25 | 4.49
Minimum |  | 441958 | 5412749 | 431 | 20.5 | 0.38 | 78.8 | 10 | 0.07 | 0.79 | 0.05 | 35.5 | 0.07 | 2 | 1 | 0.08 | 7640 | 2.47 | 1.43 | 0.05 | 0.1 | 0.099 | 0.11 | 0.5 | 1 | 0.04 | 25 | 16.05 | 0.01 | 0.1 | 2.8 | 30 | 379 | 1.8 | 0.004 | 2.96 | 8.17 | 0.2 | 9 | 0.3 | 40.5 | 0.05 | 2.99 | 0.01 | 0.008 | 0.07 | 0.2 | 6 | 0.1 | 0.5 | 3920 | 1.2 | 100 | 1.07 | 0.932 | 1.46 | 0.61 | 2.84
VMS#1 | Lenora VMS Block | 442019 | 5412821 | 460 | 123 | 0.51 | 1015 | 30 | <0.05 | 60.9 | 0.03 | 113 | 0.04 | 3.8 | 1 | <0.05 | 182000 | 23.9 | 5.94 | 0.16 | <0.1 | 1.51 | 0.04 | <0.5 | 4.5 | 0.01 | 19 | 498 | 0.01 | <0.1 | 18.2 | 10 | 910 | 0.7 | 0.012 | >10.0 | 75.5 | 0.1 | 72 | 0.4 | 37 | <0.05 | 76.3 | <0.01 | <0.005 | 0.15 | 0.4 | 11 | 0.1 | 0.2 | 21100 | <0.5 | 123 | 5.98 |  | 2.11 | 6.12 | 4.69
VMS#2 | Lenora VMS Block | 442027 | 5412823 | 462 | 125 | 0.43 | 593 | 10 | <0.05 | 53.5 | 0.04 | 123.5 | 0.03 | 3.6 | 1 | 0.14 | 102000 | 29.5 | 6.74 | 0.19 | <0.1 | 2.17 | 0.12 | <0.5 | 1.3 | 0.03 | 16 | 451 | 0.01 | <0.1 | 10.2 | 20 | 701 | 2.3 | 0.012 | >10.0 | 97.8 | 0.1 | 68 | 0.6 | 37.5 | <0.05 | 50.8 | <0.01 | <0.005 | 0.52 | 0.5 | 14 | 0.1 | 0.2 | 23200 | <0.5 | 125 | 9.82 |  | 2.32 | 8.54 | 4.69
VMS#3 | Lenora VMS Block | 442030 | 5412823 | 461 | 160 | 0.39 | 2010 | 30 | <0.05 | 68.7 | 0.03 | 197.5 | 0.05 | 4 | 1 | 0.1 | 102000 | 24.6 | 9.27 | 0.17 | <0.1 | 1.755 | 0.09 | <0.5 | 1.7 | 0.02 | 21 | 413 | 0.01 | <0.1 | 10.2 | 10 | 1250 | 1.9 | 0.014 | >10.0 | 167.5 | 0.1 | 75 | 0.5 | 43.1 | <0.05 | 76.9 | <0.01 | <0.005 | 0.56 | 0.5 | 18 | 0.1 | 0.6 | 45300 | <0.5 | 160 | 9.22 |  | 4.53 | 6.51 | 4.83
VMS#4 | Lenora VMS Block | 442040 | 5412823 | 461 | 111 | 0.66 | 695 | 10 | <0.05 | 43.6 | 7.49 | 460 | 1.14 | 3.7 | 1 | 0.12 | 123000 | 16.8 | 14.55 | 0.1 | <0.1 | 1.005 | 0.14 | 0.8 | 2.2 | 0.11 | 323 | 338 | 0.13 | 0.1 | 12.3 | 20 | >10000 | 2.2 | 0.015 | >10.0 | 65.3 | 0.2 | 52 | 0.5 | 91 | <0.05 | 48.7 | 0.02 | <0.005 | 0.17 | 0.5 | 17 | 0.2 | 0.9 | 106500 | 1.6 | 111 | 4.25 | 1.23 | 10.65 | 4.88 | 4.01
VMS#5 | Lenora VMS Block | 442048 | 5412823 | 462 | 92.1 | 0.76 | 109 | 10 | 0.05 | 27.2 | 15.35 | 920 | 4.85 | 1.6 | 2 | 0.16 | 153000 | 8.58 | 29 | 0.08 | 0.1 | 0.6 | 0.22 | 3.4 | 1.4 | 0.15 | 632 | 307 | 0.2 | 0.1 | 15.3 | 20 | >10000 | 3.2 | 0.013 | >10.0 | 68.9 | 0.4 | 42 | 0.4 | 150 | <0.05 | 25 | 0.12 | 0.007 | 0.22 | 0.7 | 28 | 0.3 | 1.8 | 189000 | 4.1 |  | 1.975 | 2.46 | 18.9 | 1.97 | 3.47
Average | Lenora VMS Block Rock/Channel Samples (Above) | 442032.8 | 5412822.6 | 461.2 | 122.22 | 0.55 | 884.4 | 18 | 0.05 | 50.78 | 4.588 | 362.8 | 1.222 | 3.34 | 1.2 | 0.13 | 132400 | 20.676 | 13.1 | 0.14 | 0.1 | 1.408 | 0.122 | 2.1 | 2.22 | 0.064 | 202.2 | 401.4 | 0.072 | 0.1 | 13.24 | 16 | 953.6666667 | 2.06 | 0.0132 |  | 95 | 0.18 | 61.8 | 0.48 | 71.72 |  | 55.54 | 0.07 | 0.007 | 0.324 | 0.52 | 17.6 | 0.16 | 0.74 | 77020 | 2.85 | 129.75 | 6.249 | 1.845 | 7.702 | 5.604 | 4.338
Maximum |  | 442048 | 5412823 | 462 | 160 | 0.76 | 2010 | 30 | 0.05 | 68.7 | 15.35 | 920 | 4.85 | 4 | 2 | 0.16 | 182000 | 29.5 | 29 | 0.19 | 0.1 | 2.17 | 0.22 | 3.4 | 4.5 | 0.15 | 632 | 498 | 0.2 | 0.1 | 18.2 | 20 | 1250 | 3.2 | 0.015 | 0 | 167.5 | 0.4 | 75 | 0.6 | 150 | 0 | 76.9 | 0.12 | 0.007 | 0.56 | 0.7 | 28 | 0.3 | 1.8 | 189000 | 4.1 | 160 | 9.82 | 2.46 | 18.9 | 8.54 | 4.83
Minimum |  | 442019 | 5412821 | 460 | 92.1 | 0.39 | 109 | 10 | 0.05 | 27.2 | 0.03 | 113 | 0.03 | 1.6 | 1 | 0.1 | 102000 | 8.58 | 5.94 | 0.08 | 0.1 | 0.6 | 0.04 | 0.8 | 1.3 | 0.01 | 16 | 307 | 0.01 | 0.1 | 10.2 | 10 | 701 | 0.7 | 0.012 | 0 | 65.3 | 0.1 | 42 | 0.4 | 37 | 0 | 25 | 0.02 | 0.007 | 0.15 | 0.4 | 11 | 0.1 | 0.2 | 21100 | 1.6 | 111 | 1.975 | 1.23 | 2.11 | 1.97 | 3.47