## Sheet1
SASQUATCH RESOURCES CORP.
Spring 2026 Sampling Results
LOCATION | MAP ID Numbers |  | ME-MS61 | ME-MS61 | ME-MS61 | ME-MS61 | ME-MS61 | ME-MS61 | ME-MS61 | ME-MS61 | ME-MS61 | ME-MS61 | ME-MS61 | ME-MS61 | ME-MS61 | ME-MS61 | ME-MS61 | ME-MS61 | ME-MS61 | ME-MS61 | ME-MS61 | ME-MS61 | ME-MS61 | ME-MS61 | ME-MS61 | ME-MS61 | ME-MS61 | ME-MS61 | ME-MS61 | ME-MS61 | ME-MS61 | ME-MS61 | ME-MS61 | ME-MS61 | ME-MS61 | ME-MS61 | ME-MS61 | ME-MS61 | ME-MS61 | ME-MS61 | ME-MS61 | ME-MS61 | ME-MS61 | ME-MS61 | ME-MS61 | ME-MS61 | ME-MS61 | ME-MS61 | ME-MS61 | ME-MS61 | Cu-OG62 | Zn-OG62 | Au-AA25
GOLDEN DOME BEDROCK | Golden Dome Bedrock & Road Sampling Map | SAMPLE | Ag | Al | As | Ba | Be | Bi | Ca | Cd | Ce | Co | Cr | Cs | Cu | Fe | Ga | Ge | Hf | In | K | La | Li | Mg | Mn | Mo | Na | Nb | Ni | P | Pb | Rb | Re | S | Sb | Sc | Se | Sn | Sr | Ta | Te | Th | Ti | Tl | U | V | W | Y | Zn | Zr | Cu | Zn | Au
|  | DESCRIPTION | ppm | % | ppm | ppm | ppm | ppm | % | ppm | ppm | ppm | ppm | ppm | ppm | % | ppm | ppm | ppm | ppm | % | ppm | ppm | % | ppm | ppm | % | ppm | ppm | ppm | ppm | ppm | ppm | % | ppm | ppm | ppm | ppm | ppm | ppm | ppm | ppm | % | ppm | ppm | ppm | ppm | ppm | ppm | ppm | % | % | ppm
| 1 | 209818 | 1 | 1.18 | 10.4 | 20 | 0.21 | 0.74 | 1.08 | 0.09 | 1.35 | 84.4 | 13 | <0.05 | 839 | 11.2 | 3.37 | 0.18 | <0.1 | 0.062 | 0.16 | 0.7 | 1.8 | 0.17 | 81 | 81.6 | 1 | 209818 | 1 | 1.18 | 10.4 | 20 | 0.21 | 0.74 | 1.08 | 0.09 | 1.35 | 84.4 | 13 | <0.05 | 839 | 11.2 | 3.37 | 0.18 | <0.1 | 0.062 | 0.16 | 0.7 | 1.8 | 0.17 | 81 | 81.6 | <0.01
| 2 | L014610 | 0.71 | 8.53 | 1 | 910 | 1 | 0.28 | 3.12 | 0.15 | 13.05 | 30.6 | 22 | 0.76 | 1440 | 6.34 | 18.95 | 0.09 | 0.1 | 0.051 | 1.86 | 5.7 | 11.6 | 2.55 | 530 | 18.25 | 2 | L014610 | 0.71 | 8.53 | 1 | 910 | 1 | 0.28 | 3.12 | 0.15 | 13.05 | 30.6 | 22 | 0.76 | 1440 | 6.34 | 18.95 | 0.09 | 0.1 | 0.051 | 1.86 | 5.7 | 11.6 | 2.55 | 530 | 18.25 | 0.03
| 3 | 209805 | 0.41 | 8.91 | 0.5 | 550 | 0.99 | 0.1 | 4.02 | 0.07 | 32.4 | 12.4 | 5 | 0.6 | 846 | 3.89 | 17.95 | 0.1 | 0.3 | 0.048 | 1.19 | 15 | 7.1 | 1.08 | 667 | 7.96 | 3 | 209805 | 0.41 | 8.91 | 0.5 | 550 | 0.99 | 0.1 | 4.02 | 0.07 | 32.4 | 12.4 | 5 | 0.6 | 846 | 3.89 | 17.95 | 0.1 | 0.3 | 0.048 | 1.19 | 15 | 7.1 | 1.08 | 667 | 7.96 | 0.04
| 4 | 209806 | 4.75 | 5.48 | 1 | 120 | 0.39 | 2.27 | 3.29 | 2.22 | 8.01 | 117 | 44 | 0.09 | 4940 | 10.25 | 14.25 | 0.09 | 0.5 | 0.345 | 0.58 | 3 | 8.4 | 1.32 | 703 | 2.12 | 4 | 209806 | 4.75 | 5.48 | 1 | 120 | 0.39 | 2.27 | 3.29 | 2.22 | 8.01 | 117 | 44 | 0.09 | 4940 | 10.25 | 14.25 | 0.09 | 0.5 | 0.345 | 0.58 | 3 | 8.4 | 1.32 | 703 | 2.12 | 0.03
| 5 | 209804 | 1.49 | 6.36 | 0.7 | 80 | 0.61 | 0.82 | 2.7 | 0.16 | 17.9 | 171.5 | 5 | 0.86 | 4190 | 13.55 | 15.35 | 0.11 | 0.2 | 0.061 | 0.97 | 9 | 4.5 | 1.39 | 344 | 3.81 | 5 | 209804 | 1.49 | 6.36 | 0.7 | 80 | 0.61 | 0.82 | 2.7 | 0.16 | 17.9 | 171.5 | 5 | 0.86 | 4190 | 13.55 | 15.35 | 0.11 | 0.2 | 0.061 | 0.97 | 9 | 4.5 | 1.39 | 344 | 3.81 | 0.05
| 6 | 209802 | 0.38 | 1.37 | 0.5 | 120 | 0.22 | 0.18 | 0.48 | 0.02 | 13.35 | 12.8 | 12 | 0.23 | 522 | 14.65 | 14.1 | 0.08 | <0.1 | 0.03 | 0.34 | 6.8 | 2.7 | 0.29 | 250 | 11.05 | 6 | 209802 | 0.38 | 1.37 | 0.5 | 120 | 0.22 | 0.18 | 0.48 | 0.02 | 13.35 | 12.8 | 12 | 0.23 | 522 | 14.65 | 14.1 | 0.08 | <0.1 | 0.03 | 0.34 | 6.8 | 2.7 | 0.29 | 250 | 11.05 | 0.02
| 7 | 209813 | 93 | 0.98 | 11.8 | 60 | 0.07 | 31.6 | 0.03 | 14.45 | 0.96 | 214 | 4 | 0.08 | >10000 | 18.35 | 3.23 | 0.12 | <0.1 | 5.51 | 0.35 | <0.5 | 2.1 | 0.01 | 23 | 11.75 | 7 | 209813 | 93 | 0.98 | 11.8 | 60 | 0.07 | 31.6 | 0.03 | 14.45 | 0.96 | 214 | 4 | 0.08 | >10000 | 18.35 | 3.23 | 0.12 | <0.1 | 5.51 | 0.35 | <0.5 | 2.1 | 0.01 | 23 | 11.75 | 0.06
| 8 | 209811 | 5.38 | 1.44 | 29.4 | 60 | 0.14 | 119.5 | 0.05 | 1.29 | 2.05 | 36 | 10 | 0.12 | 1960 | 6.76 | 5.32 | 0.05 | <0.1 | 0.23 | 0.61 | 1.1 | 3.8 | 0.14 | 60 | 8.87 | 8 | 209811 | 5.38 | 1.44 | 29.4 | 60 | 0.14 | 119.5 | 0.05 | 1.29 | 2.05 | 36 | 10 | 0.12 | 1960 | 6.76 | 5.32 | 0.05 | <0.1 | 0.23 | 0.61 | 1.1 | 3.8 | 0.14 | 60 | 8.87 | 0.11
| 9 | 209837 | 7.02 | 0.93 | 4.1 | 50 | 0.08 | 104.5 | 0.01 | 0.72 | 0.78 | 133 | 15 | 0.07 | 4160 | 13.75 | 3.63 | 0.1 | <0.1 | 0.27 | 0.43 | <0.5 | 1.7 | 0.04 | 32 | 4.29 | 9 | 209837 | 7.02 | 0.93 | 4.1 | 50 | 0.08 | 104.5 | 0.01 | 0.72 | 0.78 | 133 | 15 | 0.07 | 4160 | 13.75 | 3.63 | 0.1 | <0.1 | 0.27 | 0.43 | <0.5 | 1.7 | 0.04 | 32 | 4.29 | 0.11
| 10 | 209834 | 6.04 | 2.9 | 19.8 | 40 | 0.29 | 25.9 | 0.01 | 0.28 | 0.61 | 115.5 | 5 | 0.17 | 3810 | 9.62 | 11.3 | 0.08 | 0.1 | 0.24 | 1.4 | <0.5 | 2.1 | 0.09 | 30 | 3.29 | 10 | 209834 | 6.04 | 2.9 | 19.8 | 40 | 0.29 | 25.9 | 0.01 | 0.28 | 0.61 | 115.5 | 5 | 0.17 | 3810 | 9.62 | 11.3 | 0.08 | 0.1 | 0.24 | 1.4 | <0.5 | 2.1 | 0.09 | 30 | 3.29 | 0.01
| 11 | 209812 | 2.41 | 2.05 | 14 | 60 | 0.19 | 24.8 | 0.02 | 0.12 | 1.29 | 52 | 8 | 0.23 | 1335 | 10.8 | 7.98 | 0.08 | 0.1 | 0.105 | 0.91 | 0.6 | 1.7 | 0.1 | 43 | 13.4 | 11 | 209812 | 2.41 | 2.05 | 14 | 60 | 0.19 | 24.8 | 0.02 | 0.12 | 1.29 | 52 | 8 | 0.23 | 1335 | 10.8 | 7.98 | 0.08 | 0.1 | 0.105 | 0.91 | 0.6 | 1.7 | 0.1 | 43 | 13.4 | 0.01
| 12 | 209809 | 0.37 | 4.4 | 0.4 | 310 | 0.6 | 0.19 | 1.6 | 0.02 | 16.15 | 21.8 | 15 | 0.75 | 494 | 7.34 | 11.1 | 0.07 | 0.2 | 0.039 | 1.08 | 7.7 | 6 | 1.04 | 306 | 89.9 | 12 | 209809 | 0.37 | 4.4 | 0.4 | 310 | 0.6 | 0.19 | 1.6 | 0.02 | 16.15 | 21.8 | 15 | 0.75 | 494 | 7.34 | 11.1 | 0.07 | 0.2 | 0.039 | 1.08 | 7.7 | 6 | 1.04 | 306 | 89.9 | 0.02
| 13 | 209839 | 0.41 | 6.19 | 0.8 | 130 | 0.87 | 0.11 | 3.4 | 0.07 | 27.8 | 16.8 | 13 | 0.32 | 808 | 4.45 | 13 | 0.07 | 0.3 | 0.026 | 0.39 | 15.2 | 2.3 | 0.51 | 243 | 68.8 | 13 | 209839 | 0.41 | 6.19 | 0.8 | 130 | 0.87 | 0.11 | 3.4 | 0.07 | 27.8 | 16.8 | 13 | 0.32 | 808 | 4.45 | 13 | 0.07 | 0.3 | 0.026 | 0.39 | 15.2 | 2.3 | 0.51 | 243 | 68.8 | <0.01
| 14 | 209808 | 0.67 | 4.8 | 0.4 | 140 | 0.42 | 0.69 | 1.94 | 0.06 | 25.8 | 8.5 | 15 | 0.15 | 528 | 4 | 8.89 | 0.18 | 0.1 | 0.024 | 0.36 | 13.8 | 2.6 | 0.34 | 141 | 58.7 | 14 | 209808 | 0.67 | 4.8 | 0.4 | 140 | 0.42 | 0.69 | 1.94 | 0.06 | 25.8 | 8.5 | 15 | 0.15 | 528 | 4 | 8.89 | 0.18 | 0.1 | 0.024 | 0.36 | 13.8 | 2.6 | 0.34 | 141 | 58.7 | 0.05
| 15 | 209807 | 0.59 | 8.41 | 0.7 | 740 | 1.05 | 0.36 | 3.36 | 0.07 | 24.8 | 33.8 | 15 | 1.73 | 512 | 8.91 | 23.6 | 0.11 | 0.1 | 0.077 | 2.43 | 11.4 | 12.3 | 2.27 | 553 | 13.7 | 15 | 209807 | 0.59 | 8.41 | 0.7 | 740 | 1.05 | 0.36 | 3.36 | 0.07 | 24.8 | 33.8 | 15 | 1.73 | 512 | 8.91 | 23.6 | 0.11 | 0.1 | 0.077 | 2.43 | 11.4 | 12.3 | 2.27 | 553 | 13.7 | 0.01
| 16 | L014609 | 1.24 | 2.85 | 65.5 | 120 | 0.51 | 0.27 | 1.93 | 0.22 | 11.5 | 251 | 8 | 0.05 | 9000 | 21.9 | 10.1 | 0.16 | 0.1 | 0.104 | 0.25 | 6.2 | 2.5 | 0.24 | 335 | 201 | 16 | L014609 | 1.24 | 2.85 | 65.5 | 120 | 0.51 | 0.27 | 1.93 | 0.22 | 11.5 | 251 | 8 | 0.05 | 9000 | 21.9 | 10.1 | 0.16 | 0.1 | 0.104 | 0.25 | 6.2 | 2.5 | 0.24 | 335 | 201 | 0.01
| 17 | 32683 | 3.99 | 3.41 | 0.3 | 260 | 0.49 | 4.24 | 0.76 | 0.19 | 81.4 | 11.1 | 12 | 0.22 | 1195 | 8.74 | 9.59 | 0.09 | 0.1 | 0.113 | 0.73 | 42.3 | 9.3 | 0.82 | 376 | 245 | 17 | 32683 | 3.99 | 3.41 | 0.3 | 260 | 0.49 | 4.24 | 0.76 | 0.19 | 81.4 | 11.1 | 12 | 0.22 | 1195 | 8.74 | 9.59 | 0.09 | 0.1 | 0.113 | 0.73 | 42.3 | 9.3 | 0.82 | 376 | 245 | 0.01
| 18 | 32684 | 84.6 | 6.84 | 3.9 | 150 | 0.93 | 79.1 | 0.06 | 7.22 | 12.25 | 51.9 | 4 | 0.45 | >10000 | 11 | 26.9 | 0.11 | 0.2 | 1.35 | 2.65 | 5.9 | 23.1 | 2.85 | 908 | 455 | 18 | 32684 | 84.6 | 6.84 | 3.9 | 150 | 0.93 | 79.1 | 0.06 | 7.22 | 12.25 | 51.9 | 4 | 0.45 | >10000 | 11 | 26.9 | 0.11 | 0.2 | 1.35 | 2.65 | 5.9 | 23.1 | 2.85 | 908 | 455 | 0.19
| 19 | 32686 | 0.6 | 7.43 | 1.2 | 120 | 0.97 | 0.66 | 5.12 | 0.09 | 9.78 | 62.3 | 125 | 2.1 | 735 | 12.25 | 21.4 | 0.13 | 0.3 | 0.053 | 0.69 | 4.7 | 8.5 | 1.82 | 454 | 4.21 | 19 | 32686 | 0.6 | 7.43 | 1.2 | 120 | 0.97 | 0.66 | 5.12 | 0.09 | 9.78 | 62.3 | 125 | 2.1 | 735 | 12.25 | 21.4 | 0.13 | 0.3 | 0.053 | 0.69 | 4.7 | 8.5 | 1.82 | 454 | 4.21 | 0.08
| 20 | L014608 | 2.96 | 4.88 | 69.2 | 60 | 0.62 | 0.47 | 1.68 | 0.33 | 14.6 | 489 | 6 | 0.17 | >10000 | 19.35 | 9.88 | 0.18 | 0.3 | 0.341 | 0.79 | 6.8 | 7.2 | 0.87 | 554 | 35.8 | 20 | L014608 | 2.96 | 4.88 | 69.2 | 60 | 0.62 | 0.47 | 1.68 | 0.33 | 14.6 | 489 | 6 | 0.17 | >10000 | 19.35 | 9.88 | 0.18 | 0.3 | 0.341 | 0.79 | 6.8 | 7.2 | 0.87 | 554 | 35.8 | 1.43
| 21 | 32691 | 4.72 | 4.37 | 1.4 | 90 | 0.34 | 1.16 | 1.05 | 0.34 | 49.6 | 185.5 | 5 | 0.37 | 6040 | 15.75 | 13.35 | 0.12 | 0.2 | 0.104 | 0.34 | 28.4 | 4.5 | 1.07 | 371 | 7.49 | 21 | 32691 | 4.72 | 4.37 | 1.4 | 90 | 0.34 | 1.16 | 1.05 | 0.34 | 49.6 | 185.5 | 5 | 0.37 | 6040 | 15.75 | 13.35 | 0.12 | 0.2 | 0.104 | 0.34 | 28.4 | 4.5 | 1.07 | 371 | 7.49 | 0.12
| 22 | 32689 | 1.08 | 6.33 | 2.7 | 40 | 0.41 | 0.93 | 2.55 | 0.13 | 21.9 | 139.5 | 13 | 0.54 | 1095 | 18.3 | 11.65 | 0.17 | 0.3 | 0.119 | 0.85 | 9.8 | 5.5 | 1.07 | 484 | 34.6 | 22 | 32689 | 1.08 | 6.33 | 2.7 | 40 | 0.41 | 0.93 | 2.55 | 0.13 | 21.9 | 139.5 | 13 | 0.54 | 1095 | 18.3 | 11.65 | 0.17 | 0.3 | 0.119 | 0.85 | 9.8 | 5.5 | 1.07 | 484 | 34.6 | 0.09
| 23 | 213107 | 13.3 | 6.9 | 4.2 | 110 | 1.23 | 4.95 | 1.82 | 0.74 | 75.5 | 162.5 | 4 | 0.42 | 2560 | 17.5 | 18.6 | 0.16 | 0.5 | 0.427 | 1 | 37.3 | 9.8 | 1.08 | 761 | 198 | 23 | 213107 | 13.3 | 6.9 | 4.2 | 110 | 1.23 | 4.95 | 1.82 | 0.74 | 75.5 | 162.5 | 4 | 0.42 | 2560 | 17.5 | 18.6 | 0.16 | 0.5 | 0.427 | 1 | 37.3 | 9.8 | 1.08 | 761 | 198 | 0.05
| 24 | 213118 | 0.19 | 8.3 | 1.4 | 500 | 0.89 | 0.2 | 3.75 | 0.04 | 25.6 | 17.5 | 6 | 0.51 | 187.5 | 7.73 | 16.5 | 0.19 | 0.4 | 0.051 | 0.98 | 10.8 | 6.7 | 0.87 | 310 | 46.3 | 24 | 213118 | 0.19 | 8.3 | 1.4 | 500 | 0.89 | 0.2 | 3.75 | 0.04 | 25.6 | 17.5 | 6 | 0.51 | 187.5 | 7.73 | 16.5 | 0.19 | 0.4 | 0.051 | 0.98 | 10.8 | 6.7 | 0.87 | 310 | 46.3 | 0.01
| 25 | 32688 | 0.75 | 5.16 | 5.5 | 100 | 0.64 | 0.79 | 1.73 | 0.09 | 15.75 | 131 | 7 | 0.7 | 462 | 13.7 | 15.25 | 0.13 | 0.5 | 0.042 | 0.79 | 8.3 | 5.7 | 1.23 | 438 | 9.19 | 25 | 32688 | 0.75 | 5.16 | 5.5 | 100 | 0.64 | 0.79 | 1.73 | 0.09 | 15.75 | 131 | 7 | 0.7 | 462 | 13.7 | 15.25 | 0.13 | 0.5 | 0.042 | 0.79 | 8.3 | 5.7 | 1.23 | 438 | 9.19 | 0.12
| 26 | 32687 | 4.59 | 4.72 | 50.3 | 10 | 0.2 | 2.93 | 3.78 | 0.16 | 45.3 | 173 | 1 | 0.06 | 1830 | 26 | 31 | 0.23 | 0.3 | 1.985 | <0.01 | 24.2 | 10.3 | 1.02 | 1525 | 28.4 | 26 | 32687 | 4.59 | 4.72 | 50.3 | 10 | 0.2 | 2.93 | 3.78 | 0.16 | 45.3 | 173 | 1 | 0.06 | 1830 | 26 | 31 | 0.23 | 0.3 | 1.985 | <0.01 | 24.2 | 10.3 | 1.02 | 1525 | 28.4 | 0.09
| 27 | 32685 | 0.53 | 7.94 | 1.5 | 480 | 0.92 | 0.4 | 3.47 | 0.05 | 14.95 | 49.8 | 7 | 1.25 | 699 | 8.68 | 15.25 | 0.14 | 0.3 | 0.016 | 1.17 | 6.1 | 12.2 | 2.03 | 588 | 69.9 | 27 | 32685 | 0.53 | 7.94 | 1.5 | 480 | 0.92 | 0.4 | 3.47 | 0.05 | 14.95 | 49.8 | 7 | 1.25 | 699 | 8.68 | 15.25 | 0.14 | 0.3 | 0.016 | 1.17 | 6.1 | 12.2 | 2.03 | 588 | 69.9 | 0.16
| 28 | 213117 | 6.2 | 6.08 | 10.6 | 80 | 0.68 | 4.26 | 2.94 | 4.22 | 24.5 | 28.6 | 5 | 0.52 | >10000 | 9.81 | 12.65 | 0.2 | 0.4 | 0.809 | 1.13 | 11.6 | 6.1 | 0.94 | 692 | 18.75 | 28 | 213117 | 6.2 | 6.08 | 10.6 | 80 | 0.68 | 4.26 | 2.94 | 4.22 | 24.5 | 28.6 | 5 | 0.52 | >10000 | 9.81 | 12.65 | 0.2 | 0.4 | 0.809 | 1.13 | 11.6 | 6.1 | 0.94 | 692 | 18.75 | 0.1
| 29 | 213110 | 4.07 | 2.72 | 0.6 | 120 | 0.09 | 15 | 1.68 | 0.51 | 42.4 | 331 | 2 | 0.43 | 3020 | 30.8 | 9.69 | 0.27 | 0.1 | 0.305 | 0.33 | 25.9 | 3.6 | 0.72 | 824 | 1.01 | 29 | 213110 | 4.07 | 2.72 | 0.6 | 120 | 0.09 | 15 | 1.68 | 0.51 | 42.4 | 331 | 2 | 0.43 | 3020 | 30.8 | 9.69 | 0.27 | 0.1 | 0.305 | 0.33 | 25.9 | 3.6 | 0.72 | 824 | 1.01 | 0.01
| 30 | 213119 | 30.6 | 0.99 | 26.9 | 50 | 0.13 | 434 | 0.03 | 116 | 4.09 | 29.8 | 9 | 0.08 | 3310 | 15.7 | 3.37 | 0.11 | <0.1 | 2.81 | 0.48 | 2 | 3.3 | 0.04 | 60 | 10.45 | 30 | 213119 | 30.6 | 0.99 | 26.9 | 50 | 0.13 | 434 | 0.03 | 116 | 4.09 | 29.8 | 9 | 0.08 | 3310 | 15.7 | 3.37 | 0.11 | <0.1 | 2.81 | 0.48 | 2 | 3.3 | 0.04 | 60 | 10.45 | 0.47
| 31 | 32690 | 0.83 | 2.86 | 2.1 | 180 | 0.4 | 1.35 | 0.95 | 0.54 | 18.15 | 45.4 | 14 | 0.17 | 482 | 4.29 | 5.57 | 0.08 | 0.1 | 0.036 | 0.31 | 9.3 | 3.2 | 0.35 | 258 | 14.95 | 31 | 32690 | 0.83 | 2.86 | 2.1 | 180 | 0.4 | 1.35 | 0.95 | 0.54 | 18.15 | 45.4 | 14 | 0.17 | 482 | 4.29 | 5.57 | 0.08 | 0.1 | 0.036 | 0.31 | 9.3 | 3.2 | 0.35 | 258 | 14.95 | 0.28
| 32 | 213121 | 0.33 | 5.07 | 16.2 | 350 | 0.41 | 1.68 | 3.79 | 2.63 | 43.1 | 13.5 | 7 | 0.2 | 129.5 | 6.5 | 14.55 | 0.13 | 0.2 | 0.674 | 0.68 | 22.3 | 4.4 | 0.49 | 981 | 1.44 | 32 | 213121 | 0.33 | 5.07 | 16.2 | 350 | 0.41 | 1.68 | 3.79 | 2.63 | 43.1 | 13.5 | 7 | 0.2 | 129.5 | 6.5 | 14.55 | 0.13 | 0.2 | 0.674 | 0.68 | 22.3 | 4.4 | 0.49 | 981 | 1.44 | 0.33
| 33 | 213124 | 0.42 | 2.41 | 16 | 70 | 0.2 | 8.25 | 2.22 | 0.11 | 6.51 | 468 | 3 | 0.09 | 106.5 | 35.6 | 7.6 | 0.33 | <0.1 | 0.086 | 0.18 | 3.6 | 1.1 | 0.19 | 454 | 2.93 | 33 | 213124 | 0.42 | 2.41 | 16 | 70 | 0.2 | 8.25 | 2.22 | 0.11 | 6.51 | 468 | 3 | 0.09 | 106.5 | 35.6 | 7.6 | 0.33 | <0.1 | 0.086 | 0.18 | 3.6 | 1.1 | 0.19 | 454 | 2.93 | 0.1
| 34 | 213129 | 0.45 | 3.71 | 11.6 | 50 | 0.33 | 7.02 | 2.8 | 0.04 | 9.95 | 259 | 4 | 0.13 | 192.5 | 30.6 | 9.69 | 0.26 | 0.2 | 0.058 | 0.3 | 5.3 | 3.5 | 0.54 | 768 | 8.45 | 34 | 213129 | 0.45 | 3.71 | 11.6 | 50 | 0.33 | 7.02 | 2.8 | 0.04 | 9.95 | 259 | 4 | 0.13 | 192.5 | 30.6 | 9.69 | 0.26 | 0.2 | 0.058 | 0.3 | 5.3 | 3.5 | 0.54 | 768 | 8.45 | 0.17
| 35 | 213131 | 0.16 | 1.38 | 4 | 30 | <0.05 | 4.53 | 0.04 | 0.39 | 1.46 | 33.9 | 18 | <0.05 | 63.1 | 8.17 | 2.91 | 0.1 | 0.2 | 0.007 | 0.03 | 0.7 | 3.3 | 1.4 | 287 | 50.9 | 35 | 213131 | 0.16 | 1.38 | 4 | 30 | <0.05 | 4.53 | 0.04 | 0.39 | 1.46 | 33.9 | 18 | <0.05 | 63.1 | 8.17 | 2.91 | 0.1 | 0.2 | 0.007 | 0.03 | 0.7 | 3.3 | 1.4 | 287 | 50.9 | 0.13
| 36 | 213132 | 0.15 | 0.17 | 10.3 | 70 | <0.05 | 0.57 | 0.03 | <0.02 | 0.32 | 48.4 | 22 | <0.05 | 13.8 | 8.35 | 0.32 | 0.1 | <0.1 | <0.005 | 0.03 | <0.5 | 0.2 | 0.02 | 32 | 3.78 | 36 | 213132 | 0.15 | 0.17 | 10.3 | 70 | <0.05 | 0.57 | 0.03 | <0.02 | 0.32 | 48.4 | 22 | <0.05 | 13.8 | 8.35 | 0.32 | 0.1 | <0.1 | <0.005 | 0.03 | <0.5 | 0.2 | 0.02 | 32 | 3.78 | 0.04
| 37 | L014607 | 1.33 | 7.92 | 5.2 | 390 | 1.27 | 0.4 | 2.47 | 0.26 | 18.75 | 25.1 | 11 | 0.88 | 2390 | 6.84 | 16.1 | 0.12 | 0.1 | 0.029 | 1.54 | 9.3 | 11.7 | 0.86 | 369 | 114.5 | 37 | L014607 | 1.33 | 7.92 | 5.2 | 390 | 1.27 | 0.4 | 2.47 | 0.26 | 18.75 | 25.1 | 11 | 0.88 | 2390 | 6.84 | 16.1 | 0.12 | 0.1 | 0.029 | 1.54 | 9.3 | 11.7 | 0.86 | 369 | 114.5 | 0.08
| 38 | L014606 | 2.41 | 5.78 | 0.9 | 400 | 0.77 | 0.49 | 0.65 | 0.43 | 30.1 | 24.8 | 9 | 0.43 | 1020 | 3.08 | 10.4 | 0.07 | 0.1 | 0.055 | 1.42 | 15.2 | 8 | 0.65 | 261 | 555 | 38 | L014606 | 2.41 | 5.78 | 0.9 | 400 | 0.77 | 0.49 | 0.65 | 0.43 | 30.1 | 24.8 | 9 | 0.43 | 1020 | 3.08 | 10.4 | 0.07 | 0.1 | 0.055 | 1.42 | 15.2 | 8 | 0.65 | 261 | 555 | 0.15
| 39 | L014605 | 1.73 | 5.46 | 0.7 | 110 | 0.47 | 1.02 | 5 | 0.87 | 30.8 | 108 | 11 | 0.11 | 4270 | 12.2 | 14.05 | 0.09 | 0.5 | 0.376 | 0.3 | 16.2 | 3.2 | 2.38 | 3010 | 6.89 | 39 | L014605 | 1.73 | 5.46 | 0.7 | 110 | 0.47 | 1.02 | 5 | 0.87 | 30.8 | 108 | 11 | 0.11 | 4270 | 12.2 | 14.05 | 0.09 | 0.5 | 0.376 | 0.3 | 16.2 | 3.2 | 2.38 | 3010 | 6.89 | 0.15
| 40 | L014604 | 2.69 | 1.87 | 1 | 10 | 0.21 | 0.46 | 4.02 | 138 | 26.2 | 79.3 | 5 | <0.05 | 5810 | 13.25 | 6.93 | 0.09 | 0.2 | 0.302 | 0.05 | 14.7 | 1.9 | 0.95 | 4450 | 11.9 | 40 | L014604 | 2.69 | 1.87 | 1 | 10 | 0.21 | 0.46 | 4.02 | 138 | 26.2 | 79.3 | 5 | <0.05 | 5810 | 13.25 | 6.93 | 0.09 | 0.2 | 0.302 | 0.05 | 14.7 | 1.9 | 0.95 | 4450 | 11.9 | 0.06
| 41 | 213133 | 0.72 | 1.12 | <0.2 | 180 | 0.16 | 0.16 | 0.25 | 0.04 | 5.36 | 24.5 | 15 | 0.05 | 733 | 1.64 | 2.09 | 0.07 | 0.1 | 0.012 | 0.25 | 3.2 | 2.1 | 0.08 | 59 | 108 | 41 | 213133 | 0.72 | 1.12 | <0.2 | 180 | 0.16 | 0.16 | 0.25 | 0.04 | 5.36 | 24.5 | 15 | 0.05 | 733 | 1.64 | 2.09 | 0.07 | 0.1 | 0.012 | 0.25 | 3.2 | 2.1 | 0.08 | 59 | 108 | 0.03
| 42 | 213134 | 0.48 | 0.17 | 14.6 | 50 | <0.05 | 1.21 | 0.03 | 0.05 | 0.12 | 65.4 | 8 | <0.05 | 42.5 | 22.9 | 0.55 | 0.31 | <0.1 | 0.006 | 0.03 | <0.5 | 0.4 | 0.01 | 27 | 5.19 | 42 | 213134 | 0.48 | 0.17 | 14.6 | 50 | <0.05 | 1.21 | 0.03 | 0.05 | 0.12 | 65.4 | 8 | <0.05 | 42.5 | 22.9 | 0.55 | 0.31 | <0.1 | 0.006 | 0.03 | <0.5 | 0.4 | 0.01 | 27 | 5.19 | 0.02
| 43 | 213127 | 3.1 | 3.19 | <0.2 | 100 | 0.31 | 1 | 1.85 | 0.31 | 31 | 172 | 5 | 0.19 | 3360 | 23.6 | 10.55 | 0.17 | 0.3 | 0.293 | 0.23 | 15.8 | 2.5 | 0.8 | 940 | 106 | 43 | 213127 | 3.1 | 3.19 | <0.2 | 100 | 0.31 | 1 | 1.85 | 0.31 | 31 | 172 | 5 | 0.19 | 3360 | 23.6 | 10.55 | 0.17 | 0.3 | 0.293 | 0.23 | 15.8 | 2.5 | 0.8 | 940 | 106 | 0.04
| 44 | 213126 | 2.82 | 7.62 | 0.8 | 530 | 0.71 | 0.2 | 3.1 | 0.22 | 26.6 | 78 | 6 | 0.76 | 5400 | 7.91 | 15.5 | 0.13 | 0.3 | 0.04 | 1.74 | 11.4 | 6.6 | 1.87 | 671 | 14.8 | 44 | 213126 | 2.82 | 7.62 | 0.8 | 530 | 0.71 | 0.2 | 3.1 | 0.22 | 26.6 | 78 | 6 | 0.76 | 5400 | 7.91 | 15.5 | 0.13 | 0.3 | 0.04 | 1.74 | 11.4 | 6.6 | 1.87 | 671 | 14.8 | 0.05
| 45 | 213122 | 11.25 | 6.51 | 1.3 | 300 | 0.95 | 81.9 | 2.23 | 1.67 | 29.5 | 17.8 | 8 | 0.21 | 5900 | 4.29 | 10.7 | 0.15 | 0.2 | 0.639 | 0.64 | 14.5 | 6 | 0.54 | 227 | 32.8 | 45 | 213122 | 11.25 | 6.51 | 1.3 | 300 | 0.95 | 81.9 | 2.23 | 1.67 | 29.5 | 17.8 | 8 | 0.21 | 5900 | 4.29 | 10.7 | 0.15 | 0.2 | 0.639 | 0.64 | 14.5 | 6 | 0.54 | 227 | 32.8 | 0.01
| 46 | 213120 | 7.04 | 9.38 | 1.9 | 860 | 1.46 | 1.2 | 3.79 | 3.48 | 14.8 | 31.2 | 7 | 0.25 | 5290 | 6.16 | 19.2 | 0.21 | 0.5 | 0.321 | 1.01 | 6.2 | 10 | 1.22 | 558 | 6.12 | 46 | 213120 | 7.04 | 9.38 | 1.9 | 860 | 1.46 | 1.2 | 3.79 | 3.48 | 14.8 | 31.2 | 7 | 0.25 | 5290 | 6.16 | 19.2 | 0.21 | 0.5 | 0.321 | 1.01 | 6.2 | 10 | 1.22 | 558 | 6.12 | 0.08
| 47 | 213130 | 22 | 5.9 | 1.9 | 360 | 1 | 259 | 1.89 | 0.95 | 24.7 | 8.4 | 10 | 0.15 | 2120 | 3.15 | 9.89 | 0.2 | 0.2 | 0.299 | 0.55 | 11.8 | 6.5 | 0.43 | 282 | 87 | 47 | 213130 | 22 | 5.9 | 1.9 | 360 | 1 | 259 | 1.89 | 0.95 | 24.7 | 8.4 | 10 | 0.15 | 2120 | 3.15 | 9.89 | 0.2 | 0.2 | 0.299 | 0.55 | 11.8 | 6.5 | 0.43 | 282 | 87 | 0.01
| 48 | 213123 | 27.9 | 4.59 | 3.6 | 230 | 0.48 | 144.5 | 1.08 | 3.21 | 14.1 | 24.2 | 20 | 0.4 | 5340 | 6.63 | 12.2 | 0.05 | 0.2 | 0.601 | 1.32 | 7 | 8 | 0.96 | 475 | 15.3 | 48 | 213123 | 27.9 | 4.59 | 3.6 | 230 | 0.48 | 144.5 | 1.08 | 3.21 | 14.1 | 24.2 | 20 | 0.4 | 5340 | 6.63 | 12.2 | 0.05 | 0.2 | 0.601 | 1.32 | 7 | 8 | 0.96 | 475 | 15.3 | 0.01
| 49 | L014603 | 2.5 | 4.02 | 0.9 | 70 | 0.43 | 0.48 | 5.16 | 68.1 | 23 | 55.3 | 10 | <0.05 | 5750 | 11.35 | 10.25 | 0.08 | 0.3 | 0.301 | 0.2 | 12.6 | 2.5 | 1.37 | 4240 | 22.6 | 49 | L014603 | 2.5 | 4.02 | 0.9 | 70 | 0.43 | 0.48 | 5.16 | 68.1 | 23 | 55.3 | 10 | <0.05 | 5750 | 11.35 | 10.25 | 0.08 | 0.3 | 0.301 | 0.2 | 12.6 | 2.5 | 1.37 | 4240 | 22.6 | 0.12
| 50 | L014602 | 0.67 | 8.02 | 1 | 120 | 0.87 | 0.13 | 2.56 | 0.12 | 16.65 | 28.2 | 9 | 0.17 | 3440 | 4.71 | 15.75 | 0.11 | 0.2 | 0.022 | 1.14 | 7.7 | 7.7 | 1 | 107 | 125 | 50 | L014602 | 0.67 | 8.02 | 1 | 120 | 0.87 | 0.13 | 2.56 | 0.12 | 16.65 | 28.2 | 9 | 0.17 | 3440 | 4.71 | 15.75 | 0.11 | 0.2 | 0.022 | 1.14 | 7.7 | 7.7 | 1 | 107 | 125 | 0.19
| 51 | L014601 | 0.05 | 6.7 | 1 | 280 | 0.82 | 0.37 | 4.44 | 0.02 | 31.2 | 18 | 10 | 0.33 | 88.1 | 9.65 | 24.9 | 0.1 | 0.7 | 0.279 | 0.52 | 16.7 | 3.9 | 1.4 | 1415 | 167 | 51 | L014601 | 0.05 | 6.7 | 1 | 280 | 0.82 | 0.37 | 4.44 | 0.02 | 31.2 | 18 | 10 | 0.33 | 88.1 | 9.65 | 24.9 | 0.1 | 0.7 | 0.279 | 0.52 | 16.7 | 3.9 | 1.4 | 1415 | 167 | 0.03
| 52 | 213125 | 18.7 | 0.57 | 21.2 | 80 | 0.12 | 89.1 | 0.02 | 232 | 1.27 | 11.2 | 9 | 0.05 | 1765 | 3.06 | 2.6 | 0.05 | <0.1 | 1.455 | 0.24 | 0.7 | 8.4 | 0.03 | 88 | 2.12 | 52 | 213125 | 18.7 | 0.57 | 21.2 | 80 | 0.12 | 89.1 | 0.02 | 232 | 1.27 | 11.2 | 9 | 0.05 | 1765 | 3.06 | 2.6 | 0.05 | <0.1 | 1.455 | 0.24 | 0.7 | 8.4 | 0.03 | 88 | 2.12 | 0.01
| 53 | 213105 | 4.35 | 6.12 | 0.2 | 160 | 0.61 | 1.71 | 4.94 | 1.34 | 30.6 | 157 | 6 | 0.08 | >10000 | 11.5 | 12.45 | 0.1 | 0.4 | 0.582 | 0.39 | 16.2 | 3.4 | 1.94 | 2740 | 106.5 | 53 | 213105 | 4.35 | 6.12 | 0.2 | 160 | 0.61 | 1.71 | 4.94 | 1.34 | 30.6 | 157 | 6 | 0.08 | >10000 | 11.5 | 12.45 | 0.1 | 0.4 | 0.582 | 0.39 | 16.2 | 3.4 | 1.94 | 2740 | 106.5 | 0.12
LOCATION | MAP ID Numbers |  | ME-MS61 | ME-MS61 | ME-MS61 | ME-MS61 | ME-MS61 | ME-MS61 | ME-MS61 | ME-MS61 | ME-MS61 | ME-MS61 | ME-MS61 | ME-MS61 | ME-MS61 | ME-MS61 | ME-MS61 | ME-MS61 | ME-MS61 | ME-MS61 | ME-MS61 | ME-MS61 | ME-MS61 | ME-MS61 | ME-MS61 | ME-MS61 | ME-MS61 | ME-MS61 | ME-MS61 | ME-MS61 | ME-MS61 | ME-MS61 | ME-MS61 | ME-MS61 | ME-MS61 | ME-MS61 | ME-MS61 | ME-MS61 | ME-MS61 | ME-MS61 | ME-MS61 | ME-MS61 | ME-MS61 | ME-MS61 | ME-MS61 | ME-MS61 | ME-MS61 | ME-MS61 | ME-MS61 | ME-MS61 | Cu-OG62 | Zn-OG62 | Au-AA25
GOLDEN DOME ROAD | Golden Dome Bedrock & Road Sampling Map | SAMPLE | Ag | Al | As | Ba | Be | Bi | Ca | Cd | Ce | Co | Cr | Cs | Cu | Fe | Ga | Ge | Hf | In | K | La | Li | Mg | Mn | Mo | Na | Nb | Ni | P | Pb | Rb | Re | S | Sb | Sc | Se | Sn | Sr | Ta | Te | Th | Ti | Tl | U | V | W | Y | Zn | Zr | Cu | Zn | Au
|  | DESCRIPTION | ppm | % | ppm | ppm | ppm | ppm | % | ppm | ppm | ppm | ppm | ppm | ppm | % | ppm | ppm | ppm | ppm | % | ppm | ppm | % | ppm | ppm | % | ppm | ppm | ppm | ppm | ppm | ppm | % | ppm | ppm | ppm | ppm | ppm | ppm | ppm | ppm | % | ppm | ppm | ppm | ppm | ppm | ppm | ppm | % | % | ppm
| Red Shaded Area (Grid Pattern) | L014650
| Red Shaded Area (Grid Pattern) | L014651 | 7.34 | 6.53 | 28.8 | 220 | 0.87 | 2.39 | 4.05 | 3.72 | 35 | 118.5 | 8 | 0.32 | >10000 | 10.75 | 15.05 | 0.15 | 0.3 | 0.367 | 0.46 | 18.2 | 4 | 0.98 | 1170 | 37 | 1.44 | 4.5 | 38.7 | 420 | 26.8 | 13.3 | 0.01 | 7.15 | 1.96 | 9.6 | 9 | 2.3 | 333 | 0.24 | 2.61 | 1.76 | 0.204 | 0.14 | 0.8 | 88 | 2.1 | 18 | 717 | 10.4 | 1.575 |  | 0.57
| Red Shaded Area (Grid Pattern) | L014652 | 7.71 | 5.15 | 19 | 200 | 0.55 | 1.96 | 3.69 | 1.46 | 47 | 295 | 11 | 0.22 | >10000 | 16 | 12 | 0.19 | 0.4 | 0.444 | 0.44 | 25.5 | 3 | 1.29 | 1350 | 11.45 | 0.99 | 3.3 | 64.7 | 560 | 10.5 | 14.7 | <0.002 | 9.64 | 0.98 | 16.4 | 17 | 2.9 | 178 | 0.14 | 2.26 | 0.95 | 0.257 | 0.11 | 0.6 | 121 | 0.4 | 23.5 | 306 | 10.9 | 5.43 |  | 0.4
| Red Shaded Area (Grid Pattern) | L014653 | 13.25 | 5.73 | 24.2 | 270 | 0.69 | 4.18 | 4.3 | 35.4 | 36.3 | 146 | 9 | 0.3 | >10000 | 12.65 | 15.2 | 0.17 | 0.4 | 0.635 | 0.48 | 15.4 | 3.1 | 1.64 | 1720 | 84.8 | 1.2 | 4.2 | 35.9 | 570 | 50.8 | 14 | 0.012 | 7.17 | 2.2 | 12.7 | 19 | 3.2 | 211 | 0.2 | 5.9 | 1.48 | 0.22 | 0.28 | 0.8 | 108 | 0.7 | 20.3 | 8010 | 12.9 | 2.71 |  | 1.38
| Red Shaded Area (Grid Pattern) | L014654 | 11.05 | 6.25 | 13.6 | 130 | 0.76 | 1.8 | 5.72 | 1.59 | 65.7 | 161.5 | 23 | 0.06 | >10000 | 17.15 | 17.85 | 0.22 | 0.7 | 1.215 | 0.24 | 35.6 | 2.7 | 2.19 | 2290 | 7.43 | 0.83 | 4.5 | 48.4 | 770 | 8.3 | 5.7 | 0.005 | 6.89 | 0.99 | 15 | 35 | 6.1 | 235 | 0.22 | 6.7 | 1.72 | 0.265 | 0.07 | 1.2 | 144 | 0.6 | 25.9 | 390 | 19.6 | 3.84 |  | 0.61
| Red Shaded Area (Grid Pattern) | L014655 | 8.94 | 6.17 | 7.7 | 110 | 0.65 | 1.32 | 5.15 | 13 | 27.2 | 88.4 | 8 | 0.18 | >10000 | 11.85 | 14.2 | 0.11 | 0.5 | 0.581 | 0.48 | 14 | 4.6 | 2.18 | 2760 | 75.5 | 1.25 | 3.4 | 10.2 | 600 | 174 | 13.2 | 0.01 | 6.04 | 2.59 | 15.8 | 5 | 5.1 | 200 | 0.16 | 2.93 | 0.92 | 0.301 | 0.18 | 0.7 | 169 | 1 | 20.2 | 2320 | 13.2 | 1.46 |  | 0.74
| Red Shaded Area (Grid Pattern) | L014656 | 0.22 | 7.46 | 0.5 | 380 | 1.05 | 0.13 | 3.44 | 0.05 | 21.6 | 11.8 | 25 | 0.86 | 538 | 4.31 | 15.8 | 0.1 | 0.4 | 0.042 | 0.83 | 10.2 | 5.7 | 1.04 | 372 | 5.17 | 1.77 | 6.9 | 5.9 | 870 | 1.8 | 18.3 | 0.002 | 0.95 | 0.09 | 7.7 | 1 | 1.2 | 244 | 0.37 | 0.12 | 3 | 0.188 | 0.19 | 0.8 | 62 | 2.2 | 11.5 | 48 | 13.5 |  |  | 0.02
| Red Shaded Area (Grid Pattern) | L014657 | 4.31 | 7.08 | 5.4 | 290 | 0.74 | 0.34 | 3.84 | 18.85 | 33.5 | 44.8 | 8 | 0.33 | 6450 | 6.91 | 13.7 | 0.12 | 0.5 | 0.215 | 0.58 | 18.1 | 4.8 | 1.39 | 1670 | 150 | 2.05 | 4.7 | 3.7 | 560 | 176 | 15.2 | 0.112 | 2.91 | 5.03 | 11.9 | 2 | 2.3 | 311 | 0.23 | 0.89 | 1.6 | 0.258 | 0.15 | 1.1 | 97 | 1.3 | 14.9 | 4050 | 18.9 |  |  | 0.09
| Red Shaded Area (Grid Pattern) | L014658 | 8.19 | 5.77 | 56.3 | 490 | 0.61 | 2.29 | 3.75 | 6.18 | 42.2 | 202 | 13 | 0.19 | >10000 | 14.65 | 14.9 | 0.15 | 0.4 | 0.301 | 0.45 | 21.5 | 3.3 | 1.19 | 1535 | 21.9 | 1.17 | 3.3 | 112.5 | 540 | 23.8 | 14.3 | 0.004 | 9.21 | 2.12 | 14.2 | 11 | 2.4 | 190.5 | 0.16 | 2.67 | 0.81 | 0.292 | 0.29 | 0.6 | 120 | 0.8 | 21 | 1145 | 10.2 | 1.325 |  | 0.45
| Red Shaded Area (Grid Pattern) | L014659 | 3.05 | 5.94 | 21.7 | 160 | 0.51 | 1.19 | 4.96 | 0.97 | 47.4 | 150 | 57 | 0.11 | >10000 | 12.25 | 14 | 0.13 | 0.9 | 0.398 | 0.32 | 26.2 | 2.8 | 2.06 | 2170 | 43.4 | 1.19 | 4.2 | 70.5 | 480 | 6.3 | 8.5 | 0.011 | 5.49 | 0.83 | 19.4 | 9 | 2.9 | 219 | 0.22 | 1.35 | 0.82 | 0.386 | 0.08 | 0.5 | 169 | 0.8 | 25 | 380 | 19.1 | 1.22 |  | 0.14
| Red Shaded Area (Grid Pattern) | L014660 | 4.99 | 5.73 | 9.1 | 270 | 0.79 | 1.05 | 2.63 | 1.03 | 47.2 | 99.6 | 9 | 0.24 | >10000 | 8.74 | 12.4 | 0.12 | 0.8 | 0.449 | 0.48 | 25.5 | 4.1 | 0.73 | 854 | 13.4 | 1.81 | 4.5 | 24.7 | 330 | 4.8 | 14.4 | 0.002 | 4.84 | 0.36 | 8.4 | 13 | 1.5 | 246 | 0.27 | 2.11 | 2.93 | 0.178 | 0.1 | 1 | 64 | 0.6 | 18.6 | 218 | 24.5 | 2.54 |  | 0.24
| Red Shaded Area (Grid Pattern) | L014661 | 6.64 | 5.44 | 4.7 | 180 | 0.61 | 1.58 | 3.52 | 1.19 | 38.2 | 143.5 | 7 | 0.13 | >10000 | 11.85 | 11.8 | 0.15 | 0.4 | 0.803 | 0.42 | 20.6 | 3.3 | 1.11 | 1630 | 110 | 1.39 | 3.1 | 20.2 | 350 | 4.5 | 12.2 | 0.012 | 7.89 | 0.38 | 9.7 | 16 | 2.6 | 227 | 0.16 | 4.27 | 1.41 | 0.233 | 0.1 | 0.7 | 96 | 0.6 | 17.6 | 327 | 13.5 | 3.18 |  | 0.32
| Red Shaded Area (Grid Pattern) | L014662 | 0.21 | 7.26 | 0.6 | 410 | 0.92 | 0.34 | 3.2 | 0.04 | 33 | 24.6 | 31 | 1.36 | 399 | 5.79 | 14.6 | 0.1 | 0.1 | 0.027 | 1.49 | 16.2 | 10.3 | 1.87 | 592 | 152 | 1.34 | 5.8 | 11.9 | 810 | 1.7 | 36.6 | 0.168 | 1.56 | 0.24 | 16.9 | 1 | 1.3 | 342 | 0.23 | 0.12 | 1.76 | 0.307 | 0.35 | 0.5 | 135 | 2.4 | 15.4 | 85 | 4.3 |  |  | 0.01
| Red Shaded Area (Grid Pattern) | L014663 | 7.98 | 5.54 | 3.3 | 320 | 0.74 | 1.06 | 3.19 | 0.91 | 47.9 | 66.8 | 9 | 0.38 | >10000 | 7.8 | 12.2 | 0.15 | 0.2 | 0.733 | 0.51 | 26.7 | 4.7 | 0.87 | 495 | 7.63 | 1.07 | 4.7 | 9.9 | 370 | 3.7 | 16 | 0.004 | 3.91 | 0.41 | 6.5 | 17 | 1.9 | 372 | 0.31 | 4.29 | 3.56 | 0.144 | 0.11 | 0.9 | 50 | 9.2 | 14.2 | 140 | 6.1 | 3.74 |  | 0.48
| Red Shaded Area (Grid Pattern) | L014664 | 4.16 | 6.43 | 2.3 | 330 | 0.79 | 2.78 | 2.77 | 0.46 | 37.4 | 102.5 | 15 | 0.61 | 8100 | 8.29 | 14.2 | 0.11 | 0.2 | 0.307 | 0.82 | 21.1 | 8.2 | 1.35 | 562 | 37.1 | 0.96 | 4.7 | 18.9 | 420 | 3 | 22.1 | 0.029 | 4.65 | 0.18 | 7.7 | 6 | 1.9 | 311 | 0.29 | 2.13 | 3.87 | 0.16 | 0.19 | 0.9 | 64 | 2.3 | 13.8 | 104 | 4.8 |  |  | 0.13
| Red Shaded Area (Grid Pattern) | L014665 | 0.18 | 7.82 | 0.4 | 490 | 1.04 | 0.99 | 3.89 | 0.04 | 31.3 | 19.4 | 6 | 0.84 | 481 | 5.76 | 17.9 | 0.11 | 0.2 | 0.105 | 1.19 | 16.2 | 5.7 | 1.65 | 775 | 0.87 | 2.02 | 7.3 | 4.6 | 900 | 1.2 | 27.5 | <0.002 | 1.6 | 0.22 | 21 | 1 | 2.4 | 340 | 0.33 | 0.71 | 2.57 | 0.376 | 0.27 | 0.7 | 164 | 4.9 | 18.7 | 108 | 4.9 |  |  | <0.01
| Red Shaded Area (Grid Pattern) | L014666 | 0.21 | 8.18 | 0.6 | 530 | 1.23 | 0.32 | 3.25 | 0.05 | 34.2 | 22.6 | 6 | 0.48 | 388 | 5.26 | 16 | 0.1 | 0.3 | 0.041 | 0.84 | 16.8 | 6.1 | 1.3 | 572 | 6.12 | 2.75 | 8.1 | 3.1 | 850 | 1.6 | 16.5 | 0.006 | 1.91 | 0.07 | 15.6 | 1 | 1.6 | 416 | 0.39 | 0.25 | 2.54 | 0.314 | 0.16 | 0.8 | 112 | 3 | 16.8 | 67 | 8.2 |  |  | <0.01
| Red Shaded Area (Grid Pattern) | L014667 | 1.24 | 7.72 | 0.7 | 460 | 0.85 | 0.56 | 3.3 | 0.07 | 29.7 | 53.1 | 23 | 1.49 | 1920 | 7.87 | 16.85 | 0.13 | 0.2 | 0.071 | 1.61 | 15.1 | 9.7 | 2.01 | 596 | 28.3 | 1.39 | 5.5 | 12.4 | 760 | 1.3 | 41.8 | 0.032 | 3.68 | 0.13 | 17.5 | 1 | 1.7 | 379 | 0.28 | 0.24 | 2.06 | 0.315 | 0.47 | 0.6 | 145 | 3.4 | 14.5 | 84 | 5 |  |  | 0.02
| Red Shaded Area (Grid Pattern) | L014668 | 7.17 | 7.87 | 1 | 580 | 1.07 | 4.52 | 2.73 | 0.65 | 27.5 | 27.5 | 115 | 1.03 | 2540 | 6.34 | 17.85 | 0.11 | 0.2 | 0.204 | 1.69 | 14 | 12.5 | 2.38 | 789 | 20.7 | 1.55 | 5.5 | 46.1 | 610 | 3 | 33.7 | 0.014 | 2.5 | 0.13 | 15.7 | 2 | 2.5 | 366 | 0.33 | 2.81 | 3.2 | 0.251 | 0.34 | 0.7 | 114 | 9.3 | 12 | 162 | 5.4 |  |  | 0.02
| Red Shaded Area (Grid Pattern) | L014669 | 16.95 | 8.09 | 54.9 | 590 | 0.97 | 2.6 | 3.88 | 3.28 | 34.6 | 33.3 | 7 | 0.62 | 7070 | 7.44 | 17.15 | 0.11 | 0.3 | 0.207 | 1.06 | 17.4 | 5.3 | 1.74 | 761 | 17.15 | 2.41 | 7.5 | 11.5 | 900 | 33.7 | 26.5 | <0.002 | 3.04 | 5.81 | 22.6 | 7 | 1.9 | 374 | 0.33 | 2.6 | 2.49 | 0.385 | 0.25 | 0.7 | 161 | 1.8 | 20.1 | 557 | 9.1 |  |  | 76.7
| Red Shaded Area (Grid Pattern) | L014670 | 6.06 | 7.88 | 5.7 | 280 | 0.72 | 0.8 | 5.63 | 0.86 | 30.5 | 107.5 | 20 | 0.51 | >10000 | 10.6 | 19.2 | 0.14 | 0.4 | 0.56 | 0.66 | 15.2 | 5.2 | 1.49 | 1085 | 61.2 | 1.19 | 4.3 | 20 | 830 | 4.4 | 13.7 | 0.013 | 4.39 | 0.44 | 23 | 13 | 2.5 | 670 | 0.2 | 2.45 | 0.99 | 0.391 | 0.16 | 0.8 | 195 | 1.7 | 18.5 | 211 | 11.4 | 3.46 |  | 0.92
| Red Shaded Area (Grid Pattern) | L014671 | 6.8 | 4.66 | 23.2 | 200 | 0.53 | 1.56 | 3.39 | 1.11 | 49.6 | 231 | 11 | 0.17 | >10000 | 14.8 | 11.6 | 0.17 | 0.5 | 0.613 | 0.39 | 26.2 | 3.1 | 1.27 | 1530 | 52.4 | 1.02 | 2.8 | 81.6 | 350 | 7 | 11.3 | 0.007 | 8.18 | 0.72 | 11.4 | 23 | 2.1 | 206 | 0.15 | 3.53 | 1.22 | 0.2 | 0.11 | 0.6 | 103 | 0.6 | 21 | 314 | 11 | 3.75 |  | 1.24
| Red Shaded Area (Grid Pattern) | L014672 | 3.17 | 7.78 | 4.4 | 720 | 1.17 | 0.43 | 4.07 | 0.32 | 47.1 | 43.8 | 13 | 1.42 | >10000 | 6.68 | 16.4 | 0.12 | 0.3 | 0.313 | 0.66 | 21.2 | 4.9 | 1.01 | 614 | 2.22 | 2.45 | 7 | 8.6 | 810 | 4.1 | 9.1 | <0.002 | 2.05 | 0.34 | 9.8 | 13 | 1.1 | 517 | 0.35 | 1.72 | 1.78 | 0.266 | 0.1 | 0.6 | 81 | 0.5 | 16.1 | 91 | 7.7 | 1.65 |  | 0.18
| Red Shaded Area (Grid Pattern) | L014673 | 2.49 | 6.89 | 0.9 | 250 | 0.91 | 0.57 | 2.49 | 0.19 | 36.9 | 144.5 | 26 | 0.58 | 3960 | 11.05 | 14.8 | 0.13 | 0.2 | 0.07 | 0.63 | 18.5 | 5.3 | 1.08 | 387 | 5.29 | 1.84 | 5.7 | 9.3 | 590 | 1.6 | 14.6 | 0.006 | 7.95 | 0.11 | 6.4 | <1 | 1.3 | 298 | 0.29 | 0.22 | 2.09 | 0.158 | 0.22 | 0.9 | 56 | 1.3 | 15.6 | 66 | 8.9 |  |  | 0.06
| Red Shaded Area (Grid Pattern) | L014674 | 2.96 | 6.69 | 3 | 480 | 1.03 | 0.42 | 2.53 | 0.38 | 32.7 | 47.6 | 6 | 0.34 | >10000 | 4.95 | 13.7 | 0.15 | 0.7 | 0.267 | 0.81 | 16.2 | 4.8 | 0.67 | 474 | 2.39 | 2.11 | 4.7 | 12.8 | 420 | 3.4 | 19.6 | 0.002 | 2.09 | 0.2 | 6.9 | 10 | 1 | 237 | 0.31 | 1.7 | 3.54 | 0.182 | 0.14 | 1 | 54 | 1.1 | 12.4 | 95 | 18.8 | 1.375 |  | 0.17
| Red Shaded Area (Grid Pattern) | L014675 | 0.93 | 6.39 | 2 | 210 | 0.99 | 0.23 | 2.98 | 0.12 | 31.4 | 21.4 | 13 | 0.4 | 4980 | 4.42 | 13.65 | 0.1 | 0.4 | 0.113 | 0.68 | 16.8 | 5.5 | 0.85 | 412 | 13.65 | 1.41 | 4.9 | 5 | 370 | 2.1 | 16.6 | 0.01 | 1.17 | 0.21 | 6.7 | <1 | 1.3 | 373 | 0.32 | 0.39 | 4.59 | 0.161 | 0.11 | 1 | 48 | 0.8 | 9.6 | 52 | 5.5 |  |  | 0.04
| Red Shaded Area (Grid Pattern) | L014676 | 0.09 | 8.42 | 1.2 | 390 | 1.12 | 0.25 | 3.92 | 0.03 | 26.1 | 14.2 | 6 | 0.59 | 140.5 | 4.62 | 14.15 | 0.07 | 0.2 | 0.05 | 1.03 | 11.8 | 6 | 1.37 | 733 | 1.08 | 2.63 | 6.3 | 2.7 | 920 | 1.3 | 15.8 | <0.002 | 0.63 | 0.63 | 13.1 | <1 | 1 | 433 | 0.31 | 0.15 | 1.98 | 0.348 | 0.15 | 0.7 | 127 | 2.1 | 13 | 83 | 6.3 |  |  | <0.01
| Red Shaded Area (Grid Pattern) | L014677 | 1.25 | 7.06 | 11.6 | 260 | 0.95 | 0.81 | 2.97 | 0.2 | 35.5 | 99.1 | 29 | 0.22 | 5650 | 6.29 | 13.1 | 0.12 | 0.3 | 0.071 | 0.49 | 15.8 | 4.7 | 0.56 | 365 | 16.15 | 2.22 | 4 | 34.5 | 580 | 4.9 | 8.2 | 0.015 | 3.45 | 0.63 | 5.8 | 3 | 1 | 333 | 0.25 | 0.23 | 2.02 | 0.161 | 0.06 | 0.6 | 44 | 1.6 | 15.9 | 66 | 8.8 |  |  | 0.07
| Red Shaded Area (Grid Pattern) | L014678 | 0.94 | 5.75 | 7.4 | 300 | 0.71 | 1.46 | 3.39 | 4.57 | 28 | 50.4 | 8 | 0.17 | 5240 | 6.75 | 13.5 | 0.09 | 0.2 | 0.442 | 1 | 13.9 | 7.1 | 0.79 | 973 | 67 | 0.94 | 3.9 | 16.8 | 460 | 3.8 | 25.3 | 0.068 | 2.4 | 1.1 | 4 | 1 | 4.5 | 223 | 0.27 | 0.62 | 2.8 | 0.129 | 0.16 | 1.1 | 35 | 4.9 | 15 | 748 | 8.1 |  |  | 0.04
| Red Shaded Area (Grid Pattern) | L014679 | 2.43 | 6.01 | 10.8 | 240 | 0.82 | 1.82 | 3.35 | 7.04 | 37.5 | 130.5 | 7 | 0.19 | >10000 | 8.62 | 13.9 | 0.14 | 0.3 | 0.446 | 0.59 | 18 | 5.6 | 0.63 | 745 | 87.5 | 1.52 | 3.9 | 36.8 | 460 | 6 | 15.8 | 0.089 | 4.56 | 0.92 | 4.5 | 4 | 3.9 | 298 | 0.24 | 0.9 | 2.24 | 0.117 | 0.1 | 1 | 32 | 2.3 | 16.8 | 1045 | 5.4 | 1.77 |  | 0.13
| Red Shaded Area (Grid Pattern) | L014680 | 3.16 | 6.86 | 9.8 | 370 | 0.83 | 1.05 | 3.41 | 0.55 | 53.5 | 92.5 | 10 | 0.34 | >10000 | 8.81 | 15.55 | 0.19 | 0.4 | 0.182 | 0.74 | 25.3 | 4.1 | 1.2 | 581 | 1.3 | 1.92 | 5.1 | 34.7 | 610 | 5.3 | 20.1 | 0.002 | 4.11 | 0.51 | 15.3 | 6 | 1.3 | 321 | 0.28 | 0.84 | 2.72 | 0.273 | 0.13 | 0.7 | 113 | 0.8 | 22.3 | 124 | 10.2 | 2.05 |  | 0.13
| Red Shaded Area (Grid Pattern) | L014681 | 0.24 | 7.61 | 1 | 380 | 1.22 | 0.26 | 2.88 | 0.06 | 30.7 | 19.2 | 6 | 0.29 | 301 | 4.06 | 14.45 | 0.07 | 0.4 | 0.037 | 0.85 | 14.7 | 7.1 | 0.58 | 391 | 240 | 2.58 | 5.4 | 1 | 620 | 1.9 | 19.8 | 0.226 | 1.55 | 0.46 | 3.7 | <1 | 1.4 | 358 | 0.33 | 0.11 | 2.73 | 0.145 | 0.13 | 1 | 28 | 3.8 | 12 | 53 | 12.5 |  |  | <0.01
| Red Shaded Area (Grid Pattern) | L014682 | 4.19 | 7.31 | 13.8 | 310 | 1.2 | 0.39 | 2.65 | 0.06 | 34.7 | 68.9 | 4 | 0.27 | 6680 | 7.84 | 15.15 | 0.15 | 0.1 | 0.031 | 0.65 | 17 | 6 | 0.49 | 319 | 194 | 2.71 | 4.6 | 82.5 | 680 | 4.6 | 17.1 | 0.205 | 4.63 | 1.33 | 3.6 | 3 | 0.9 | 388 | 0.26 | 0.33 | 2.05 | 0.129 | 0.23 | 0.7 | 20 | 1.4 | 12.4 | 43 | 4 |  |  | 0.08
| Red Shaded Area (Grid Pattern) | L014683 | 0.85 | 8.08 | <0.2 | 410 | 1.04 | 0.23 | 4.03 | 0.24 | 32.4 | 21.9 | 15 | 0.59 | 3450 | 5.97 | 18.05 | 0.14 | 0.3 | 0.144 | 1.07 | 14.8 | 5.3 | 1.8 | 826 | 2.62 | 2.5 | 6.3 | 5.9 | 900 | 1.7 | 18.8 | 0.002 | 1.03 | 0.2 | 18.5 | 2 | 1.5 | 415 | 0.33 | 0.56 | 2.92 | 0.355 | 0.2 | 0.8 | 144 | 1.9 | 16.6 | 121 | 7.2 |  |  | 0.06
| Red Shaded Area (Grid Pattern) | L014684 | 4.72 | 7.43 | 10.3 | 350 | 1.16 | 0.68 | 2.6 | 0.68 | 42.3 | 140.5 | 6 | 0.29 | >10000 | 8.1 | 14.75 | 0.18 | 0.2 | 0.226 | 0.8 | 19.6 | 6.5 | 0.57 | 353 | 78 | 2.85 | 4.5 | 42.2 | 680 | 5.6 | 21.7 | 0.077 | 4.72 | 0.75 | 4.9 | 10 | 1.1 | 482 | 0.25 | 1.46 | 1.95 | 0.141 | 0.16 | 0.7 | 29 | 0.9 | 17.1 | 136 | 4.9 | 3.26 |  | 0.15
| Red Shaded Area (Grid Pattern) | L014685 | 3.46 | 5.77 | 13.9 | 200 | 0.8 | 1.46 | 3.02 | 0.33 | 49.1 | 129.5 | 27 | 0.57 | >10000 | 9.95 | 14.8 | 0.17 | 0.2 | 0.391 | 0.79 | 24.8 | 5.8 | 1.37 | 496 | 4.86 | 1.01 | 3.8 | 51 | 360 | 5.6 | 22 | 0.005 | 4.77 | 0.48 | 11 | 8 | 1.1 | 351 | 0.23 | 2.76 | 3.23 | 0.189 | 0.14 | 0.8 | 81 | 0.6 | 16.4 | 87 | 6 | 1.68 |  | 0.24
| Red Shaded Area (Grid Pattern) | L014686 | 2.65 | 6.25 | 7.4 | 220 | 0.89 | 0.67 | 2.7 | 0.4 | 48.8 | 78.6 | 7 | 0.42 | >10000 | 6.52 | 12.05 | 0.1 | 0.3 | 0.07 | 0.55 | 25.3 | 5.2 | 0.62 | 306 | 5.86 | 1.89 | 5.2 | 25.9 | 430 | 4.7 | 14.8 | 0.002 | 3.47 | 0.37 | 6 | 3 | 1.2 | 350 | 0.33 | 0.19 | 3.79 | 0.151 | 0.09 | 0.8 | 38 | 0.3 | 14 | 54 | 7.7 | 2.2 |  | 0.09
| Red Shaded Area (Grid Pattern) | L014687 | 6.77 | 5.59 | 11.9 | 210 | 0.84 | 1.18 | 2.63 | 0.87 | 41.3 | 152 | 10 | 0.3 | >10000 | 10.6 | 12.15 | 0.17 | 0.2 | 0.54 | 0.54 | 19.9 | 4.3 | 0.79 | 412 | 2.72 | 1.46 | 4.3 | 34.2 | 440 | 6 | 13.8 | <0.002 | 5.84 | 0.52 | 9.7 | 15 | 1.4 | 315 | 0.25 | 3.07 | 2.82 | 0.19 | 0.09 | 0.6 | 73 | 30 | 16 | 167 | 8.1 | 4.3 |  | 0.39
| Red Shaded Area (Grid Pattern) | L014688 | 3.12 | 6.87 | 10.9 | 280 | 0.79 | 1.24 | 3.72 | 0.45 | 54 | 131.5 | 23 | 0.54 | >10000 | 9.46 | 16.5 | 0.13 | 1.4 | 0.151 | 0.77 | 26.1 | 4.5 | 1.19 | 560 | 3.98 | 1.57 | 5.7 | 44.9 | 640 | 6.8 | 22.1 | 0.003 | 4.58 | 0.71 | 15.8 | 6 | 1.6 | 375 | 0.28 | 0.68 | 2.1 | 0.284 | 0.16 | 0.8 | 112 | 8.2 | 27.1 | 100 | 19.4 | 2.14 |  | 0.13
| Red Shaded Area (Grid Pattern) | L014689 | 3.38 | 6.18 | 11 | 330 | 0.99 | 1.12 | 2.23 | 0.46 | 44.1 | 138 | 5 | 0.33 | >10000 | 8.41 | 12.5 | 0.14 | 0.4 | 0.108 | 0.73 | 21.2 | 6.3 | 0.53 | 322 | 98 | 1.95 | 4.5 | 30.8 | 490 | 7.2 | 20.3 | 0.078 | 5.33 | 0.45 | 4.4 | 6 | 1.2 | 298 | 0.29 | 0.52 | 2.52 | 0.128 | 0.13 | 1.1 | 29 | 2.1 | 16.2 | 126 | 11.4 | 2.38 |  | 0.14
| Red Shaded Area (Grid Pattern) | L014690 | 2.36 | 6.04 | 20.3 | 250 | 0.74 | 2 | 2.77 | 11.15 | 48.9 | 130.5 | 9 | 0.21 | >10000 | 10.75 | 14.85 | 0.16 | 0.6 | 0.645 | 0.49 | 23.7 | 6.7 | 0.91 | 767 | 42.7 | 1.52 | 3.7 | 46.8 | 480 | 5.7 | 13.7 | 0.035 | 6.16 | 0.77 | 6.3 | 5 | 2.5 | 304 | 0.21 | 0.71 | 1.93 | 0.131 | 0.12 | 0.8 | 47 | 8 | 21.4 | 1395 | 7.9 | 1.605 |  | 0.11
| Red Shaded Area (Grid Pattern) | L014691 | 3.12 | 4.59 | 10.6 | 210 | 0.85 | 0.86 | 1.7 | 0.38 | 32.3 | 100 | 9 | 0.15 | >10000 | 8.27 | 11.05 | 0.11 | 0.1 | 0.172 | 0.4 | 16.1 | 3.6 | 0.42 | 236 | 22.8 | 1.55 | 4.6 | 25.8 | 320 | 5.7 | 9.6 | 0.021 | 4.08 | 1.41 | 3.5 | 6 | 0.7 | 207 | 0.23 | 1.1 | 2.65 | 0.12 | 0.07 | 0.5 | 30 | 1.1 | 11.1 | 100 | 5.4 | 1.93 |  | 0.12
| Red Shaded Area (Grid Pattern) | L014692 | 0.29 | 7.56 | 0.5 | 380 | 1.09 | 0.22 | 3.72 | 0.12 | 31.4 | 20.2 | 7 | 0.28 | 589 | 5.03 | 15.05 | 0.11 | 0.3 | 0.091 | 0.74 | 15.1 | 4.4 | 1.32 | 630 | 8.61 | 1.99 | 5.7 | 2.9 | 600 | 1.4 | 13.5 | 0.008 | 1.4 | 0.17 | 12.5 | <1 | 1.4 | 326 | 0.3 | 0.2 | 3.12 | 0.262 | 0.12 | 0.7 | 111 | 1.2 | 12.5 | 63 | 10 |  |  | 0.01
| Red Shaded Area (Grid Pattern) | L014693 | 2.18 | 4.46 | 8.3 | 300 | 0.47 | 1.08 | 2.03 | 2 | 51.1 | 108.5 | 13 | 0.43 | >10000 | 8.09 | 10.4 | 0.13 | 0.4 | 0.112 | 0.61 | 26.6 | 6.7 | 1.08 | 371 | 2.53 | 0.72 | 3.2 | 38.7 | 510 | 5.2 | 16 | <0.002 | 4.44 | 0.46 | 8.5 | 3 | 1.3 | 178.5 | 0.19 | 0.45 | 1.68 | 0.179 | 0.12 | 0.8 | 74 | 3.7 | 18 | 269 | 13 | 1.205 |  | 0.1
| Red Shaded Area (Grid Pattern) | L014694 | 1 | 5.02 | 2.4 | 550 | 0.56 | 7.9 | 2.11 | 14.35 | 19.6 | 16.6 | 10 | 0.19 | 2900 | 5.03 | 12.5 | 0.09 | 0.4 | 0.595 | 1.28 | 9.9 | 6.2 | 0.57 | 652 | 6.44 | 0.5 | 3.6 | 2.6 | 390 | 2.3 | 29.9 | 0.004 | 0.98 | 0.47 | 6.1 | 1 | 4.3 | 97.6 | 0.2 | 1.23 | 2.25 | 0.126 | 0.17 | 1 | 48 | 16.3 | 9.7 | 1675 | 9.1 |  |  | 0.06
| Red Shaded Area (Grid Pattern) | L014695 | 1.72 | 7.28 | 9.5 | 350 | 0.95 | 2.56 | 3.02 | 0.29 | 39.6 | 38.9 | 8 | 0.25 | 8680 | 6.42 | 16.1 | 0.14 | 0.2 | 0.247 | 0.7 | 18.8 | 8.2 | 0.91 | 771 | 6.51 | 2.43 | 4.9 | 9.4 | 670 | 3.7 | 18.8 | 0.007 | 2.57 | 0.5 | 4.9 | 2 | 2.3 | 411 | 0.28 | 1.68 | 2.16 | 0.149 | 0.13 | 0.9 | 36 | 1.4 | 16.2 | 113 | 6 |  |  | 0.04
| Red Shaded Area (Grid Pattern) | L014696 | 12.6 | 6.53 | 123.5 | 250 | 1.08 | 2.42 | 2.74 | 32.7 | 38.2 | 146 | 11 | 0.25 | >10000 | 8.83 | 14.7 | 0.17 | 0.2 | 0.145 | 0.65 | 15.2 | 5.7 | 0.5 | 338 | 183 | 2.4 | 4.4 | 55.8 | 570 | 1250 | 16.2 | 0.129 | 6.14 | 50.9 | 5 | 9 | 1 | 375 | 0.24 | 2.82 | 1.62 | 0.135 | 0.15 | 0.8 | 31 | 2.2 | 17.4 | 6710 | 5 | 1.69 |  | 1.1
| Red Shaded Area (Grid Pattern) | L014697 | 0.61 | 6.89 | 3.1 | 400 | 0.95 | 0.6 | 2.35 | 0.19 | 45.2 | 38.7 | 7 | 0.25 | 3880 | 4.95 | 14.2 | 0.09 | 0.3 | 0.055 | 0.69 | 21.8 | 4.1 | 0.77 | 315 | 11.45 | 2.32 | 5.5 | 16.2 | 440 | 3.9 | 16.9 | 0.01 | 2.5 | 0.26 | 10 | <1 | 1.6 | 230 | 0.41 | 0.54 | 5.78 | 0.185 | 0.11 | 2 | 72 | 6.4 | 14.6 | 64 | 6.6 |  |  | 0.02
| Red Shaded Area (Grid Pattern) | L014698 | 28.7 | 3.53 | 329 | 60 | 0.47 | 5.61 | 2.66 | 117 | 10.35 | 260 | 6 | 0.31 | >10000 | 14.35 | 12.25 | 0.2 | 0.2 | 0.271 | 0.48 | 2 | 3.9 | 1.03 | 507 | 45.3 | 0.63 | 2.1 | 129.5 | 380 | 2890 | 13.3 | 0.005 | >10.0 | 55.2 | 6.5 | 15 | 1.7 | 136 | 0.11 | 5.36 | 0.67 | 0.113 | 0.27 | 0.7 | 62 | 1.3 | 15 | >10000 | 6.3 | 2.69 | 2.54 | 1.11
| Red Shaded Area (Grid Pattern) | L014699 | 4.43 | 3.3 | 13.6 | 160 | 0.33 | 8.28 | 2.33 | 20.1 | 38.1 | 181.5 | 7 | 0.06 | >10000 | 10.1 | 10.55 | 0.1 | 0.2 | 0.708 | 0.18 | 18.4 | 5.1 | 0.88 | 634 | 0.69 | 0.55 | 2.6 | 40.4 | 490 | 12 | 4.4 | <0.002 | 6.56 | 1.06 | 4.4 | 9 | 3.7 | 139.5 | 0.17 | 1.04 | 2.25 | 0.097 | 0.05 | 0.8 | 41 | 15.8 | 13.8 | 2450 | 5.4 | 3.31 |  | 0.19
| Red Shaded Area (Grid Pattern) | L014700 | 0.71 | 6.24 | 1.5 | 200 | 0.8 | 0.18 | 3.04 | 0.7 | 22 | 121.5 | 15 | 0.48 | 1080 | 9.52 | 12.45 | 0.11 | 0.2 | 0.048 | 0.53 | 10 | 6.6 | 1.41 | 383 | 296 | 1.23 | 4.8 | 9.4 | 620 | 20.1 | 13.8 | 0.344 | 5.47 | 0.7 | 12.8 | <1 | 0.9 | 354 | 0.18 | 0.19 | 1.31 | 0.269 | 0.09 | 0.3 | 92 | 0.5 | 10.8 | 185 | 5.4 |  |  | 0.02
LOCATION | MAP ID Numbers |  | ME-MS61 | ME-MS61 | ME-MS61 | ME-MS61 | ME-MS61 | ME-MS61 | ME-MS61 | ME-MS61 | ME-MS61 | ME-MS61 | ME-MS61 | ME-MS61 | ME-MS61 | ME-MS61 | ME-MS61 | ME-MS61 | ME-MS61 | ME-MS61 | ME-MS61 | ME-MS61 | ME-MS61 | ME-MS61 | ME-MS61 | ME-MS61 | ME-MS61 | ME-MS61 | ME-MS61 | ME-MS61 | ME-MS61 | ME-MS61 | ME-MS61 | ME-MS61 | ME-MS61 | ME-MS61 | ME-MS61 | ME-MS61 | ME-MS61 | ME-MS61 | ME-MS61 | ME-MS61 | ME-MS61 | ME-MS61 | ME-MS61 | ME-MS61 | ME-MS61 | ME-MS61 | ME-MS61 | ME-MS61 | Cu-OG62 | Zn-OG62 | Au-AA25
STAR OF THE WEST | Star of the West Sampling Map | SAMPLE | Ag | Al | As | Ba | Be | Bi | Ca | Cd | Ce | Co | Cr | Cs | Cu | Fe | Ga | Ge | Hf | In | K | La | Li | Mg | Mn | Mo | Na | Nb | Ni | P | Pb | Rb | Re | S | Sb | Sc | Se | Sn | Sr | Ta | Te | Th | Ti | Tl | U | V | W | Y | Zn | Zr | Cu | Zn | Au
|  | DESCRIPTION | ppm | % | ppm | ppm | ppm | ppm | % | ppm | ppm | ppm | ppm | ppm | ppm | % | ppm | ppm | ppm | ppm | % | ppm | ppm | % | ppm | ppm | % | ppm | ppm | ppm | ppm | ppm | ppm | % | ppm | ppm | ppm | ppm | ppm | ppm | ppm | ppm | % | ppm | ppm | ppm | ppm | ppm | ppm | ppm | % | % | ppm
| 1 | L014501 | 3.02 | 3.88 | 23.7 | 90 | 0.18 | 1.14 | 1 | 0.29 | 79.5 | 260 | 103 | 0.11 | >10000 | 24.3 | 17 | 0.13 | 0.2 | 0.237 | 0.09 | 48.4 | 6.3 | 2.67 | 919 | 3.52 | 0.49 | 2.9 | 205 | 300 | 7.9 | 2.3 | 0.002 | 5.6 | 0.76 | 19.2 | 10 | 1 | 72.3 | 0.16 | 2.32 | 1.04 | 0.342 | 0.03 | 0.3 | 181 | 1.4 | 14.4 | 81 | 4.4 | 1.065 |  | 0.09
| 2 | L014502 | 1.54 | 0.55 | 14.5 | 30 | <0.05 | 17.3 | 0.03 | 0.06 | 10.35 | 838 | 1 | <0.05 | 75 | 37 | 1.7 | 0.18 | 0.1 | 0.011 | 0.06 | 5.4 | 2.3 | 0.16 | 210 | 34.3 | 0.01 | 0.5 | 45 | 10 | 10.6 | 1.2 | 0.024 | >10.0 | 0.37 | 0.2 | 5 | <0.2 | 2.5 | 0.05 | 5.21 | 0.74 | 0.01 | 0.03 | 0.2 | 9 | 0.1 | 1.5 | 12 | 3.9 |  |  | 0.24
| 3 | L014503 | 0.58 | 5.94 | 12 | 20 | 0.29 | 6.27 | 7.41 | 0.1 | 11.95 | 686 | 159 | <0.05 | 66.2 | 19.75 | 17.05 | 0.1 | 0.7 | 0.055 | 0.09 | 6 | 3.1 | 2.55 | 912 | 12.85 | 0.46 | 4.1 | 190 | 320 | 3.5 | 0.6 | 0.019 | >10.0 | 1.09 | 23.2 | 3 | 0.6 | 323 | 0.26 | 3.97 | 0.48 | 0.487 | <0.02 | 0.2 | 185 | 0.4 | 13.5 | 41 | 17.6 |  |  | 0.03
| 4 | L014504 | 1.26 | 1.8 | 60.7 | 20 | 0.14 | 1.24 | 0.77 | 0.18 | 8.69 | 558 | 13 | <0.05 | 2780 | >50 | 14.7 | 0.83 | 0.1 | 0.13 | 0.04 | 4.8 | 1.6 | 0.64 | 536 | 1.3 | 0.11 | 0.6 | 597 | 70 | 3.9 | 0.4 | 0.029 | >10.0 | 0.42 | 3.8 | 12 | 0.9 | 31.4 | <0.05 | 0.39 | 0.06 | 0.089 | 0.04 | 0.1 | 85 | 2.2 | 5.6 | 92 | 2.2 |  |  | 0.02
| 5 | L014505 | 0.56 | 2.16 | 131.5 | 30 | 0.09 | 1.08 | 2.26 | 0.44 | 26.4 | 444 | 47 | 0.05 | 2450 | 20.4 | 9.2 | 0.12 | 0.2 | 0.137 | 0.14 | 13.9 | 1.9 | 1.42 | 1115 | 1.7 | 0.16 | 1.5 | 110.5 | 140 | 7.9 | 0.5 | 0.003 | >10.0 | 1.76 | 13.2 | 13 | 0.5 | 13.1 | 0.09 | 1.3 | 0.1 | 0.185 | 0.05 | 0.1 | 85 | 0.3 | 12.4 | 117 | 5.7 |  |  | 0.01
| 6 | L014506 | 16.25 | 0.89 | 48.6 | 10 | 0.15 | 3.72 | 1.11 | 2.98 | 82.5 | 580 | 11 | <0.05 | >10000 | 25.7 | 5.6 | 0.44 | 0.1 | 0.841 | 0.01 | 43.5 | 1.2 | 0.31 | 241 | 2.22 | 0.03 | 0.3 | 190 | 40 | 20.7 | 0.2 | 0.002 | >10.0 | 1.34 | 5 | 46 | 0.5 | 128.5 | <0.05 | 4.08 | 0.05 | 0.033 | 0.04 | 0.1 | 27 | 0.1 | 24.9 | 364 | 1.5 | 12.05 |  | 0.74
| 7 | L014507 | 52.4 | 2.07 | 110.5 | 10 | 0.17 | 93.9 | 1.28 | 1.63 | 22.3 | 499 | 2 | <0.05 | >10000 | 26.3 | 9.19 | 0.4 | 0.2 | 2.9 | 0.02 | 10.6 | 2.3 | 1.7 | 1180 | 11.85 | 0.04 | 1.1 | 169.5 | 180 | 26.4 | 0.2 | 0.01 | >10.0 | 0.77 | 9.1 | 35 | 1.4 | 70.5 | 0.06 | 111.5 | 0.34 | 0.073 | 0.02 | 0.1 | 105 | 0.2 | 15.8 | 352 | 5.5 | 9.75 |  | 1.99
STAR OF THE WEST WASTE PILE | 8 | L014508 | 4.69 | 1.35 | 7.1 | 20 | 0.12 | 0.53 | 0.21 | 0.13 | 7.44 | 15.6 | 31 | <0.05 | 9560 | 3.89 | 3.44 | 0.07 | 0.1 | 0.327 | 0.05 | 3.2 | 20.1 | 0.73 | 332 | 3.31 | 0.01 | 0.5 | 42.6 | 60 | 2.7 | 1.2 | <0.002 | 0.9 | 1.2 | 3.4 | 3 | 0.2 | 14 | <0.05 | 0.6 | 0.13 | 0.053 | <0.02 | 0.2 | 45 | 0.2 | 18.2 | 43 | 1.6 |  |  | 0.21
| 9 | L014509 | 10.6 | 3.13 | 94.5 | 40 | 0.2 | 2.63 | 3.92 | 1.65 | 47.5 | 593 | 11 | 0.06 | >10000 | 26 | 15.2 | 0.46 | 0.3 | 1.085 | 0.3 | 26 | 2 | 2.01 | 1310 | 2.44 | 0.17 | 1.6 | 202 | 320 | 8.4 | 7.5 | 0.005 | >10.0 | 1.44 | 11.4 | 54 | 0.8 | 132 | 0.09 | 8.4 | 0.4 | 0.134 | 0.28 | 0.2 | 94 | 0.4 | 20.2 | 218 | 12.6 | 5.01 |  | 0.64
| 10 | D959855 | 32.8 | 1.15 | 371 | 10 | 0.08 | 6.77 | 0.47 | 64.9 | 1.9 | 60.2 | 20 | 0.07 | >10000 | 13.4 | 5.28 | 0.24 | 0.1 | 0.439 | 0.07 | <0.5 | 12.9 | 0.44 | 254 | 85.2 | 0.03 | 0.6 | 25.6 | 120 | 1225 | 1.3 | 0.004 | >10.0 | 28.2 | 2.2 | 26 | 0.3 | 64.8 | <0.05 | 14.6 | 0.11 | 0.041 | 0.05 | 0.4 | 27 | 0.7 | 16.2 | >10000 | 4.8 | 2.88 | 1.2 | 1.88
STAR OF THE WEST WASTE PILE | 11 | D959859 | 15.45 | 2.01 | 122 | 320 | 0.11 | 22.2 | 3.92 | 6.71 | 6.43 | 75.7 | 6 | 0.14 | >10000 | 13.8 | 5.08 | 0.13 | 0.3 | 1.14 | 0.52 | 2.5 | 2.7 | 0.63 | 989 | 63.5 | 0.05 | 0.7 | 14.5 | 140 | 99.8 | 10.6 | 0.004 | >10.0 | 5.18 | 2.1 | 29 | 0.8 | 60.8 | 0.05 | 26.7 | 0.48 | 0.035 | 0.07 | 0.4 | 18 | 0.3 | 6.2 | 766 | 12.8 | 2.03 |  | 7.7
LOCATION | MAP ID Numbers |  | ME-MS61 | ME-MS61 | ME-MS61 | ME-MS61 | ME-MS61 | ME-MS61 | ME-MS61 | ME-MS61 | ME-MS61 | ME-MS61 | ME-MS61 | ME-MS61 | ME-MS61 | ME-MS61 | ME-MS61 | ME-MS61 | ME-MS61 | ME-MS61 | ME-MS61 | ME-MS61 | ME-MS61 | ME-MS61 | ME-MS61 | ME-MS61 | ME-MS61 | ME-MS61 | ME-MS61 | ME-MS61 | ME-MS61 | ME-MS61 | ME-MS61 | ME-MS61 | ME-MS61 | ME-MS61 | ME-MS61 | ME-MS61 | ME-MS61 | ME-MS61 | ME-MS61 | ME-MS61 | ME-MS61 | ME-MS61 | ME-MS61 | ME-MS61 | ME-MS61 | ME-MS61 | ME-MS61 | ME-MS61 | Cu-OG62 | Zn-OG62 | Au-AA25
GOLDEN EAGLE | Golden Eagle Sampling Map | SAMPLE | Ag | Al | As | Ba | Be | Bi | Ca | Cd | Ce | Co | Cr | Cs | Cu | Fe | Ga | Ge | Hf | In | K | La | Li | Mg | Mn | Mo | Na | Nb | Ni | P | Pb | Rb | Re | S | Sb | Sc | Se | Sn | Sr | Ta | Te | Th | Ti | Tl | U | V | W | Y | Zn | Zr | Cu | Zn | Au
|  | DESCRIPTION | ppm | % | ppm | ppm | ppm | ppm | % | ppm | ppm | ppm | ppm | ppm | ppm | % | ppm | ppm | ppm | ppm | % | ppm | ppm | % | ppm | ppm | % | ppm | ppm | ppm | ppm | ppm | ppm | % | ppm | ppm | ppm | ppm | ppm | ppm | ppm | ppm | % | ppm | ppm | ppm | ppm | ppm | ppm | ppm | % | % | ppm
| 1 | L014701 | 7.87 | 2.77 | 57.1 | 10 | 0.4 | 1.12 | 4.64 | 0.98 | 37.4 | 291 | 36 | <0.05 | >10000 | 24.4 | 14.5 | 0.23 | 0.4 | 0.992 | 0.03 | 19.9 | 2.1 | 1.54 | 1020 | 1.42 | 0.05 | 1.9 | 254 | 150 | 5.8 | 0.3 | 0.018 | >10.0 | 1.11 | 12 | 44 | 0.9 | 259 | 0.11 | 7.99 | 0.16 | 0.246 | 0.08 | 0.1 | 118 | 0.2 | 13.8 | 128 | 11.2 | 3.52 |  | 0.55
| 2 | L014702 | 1.22 | 2.84 | 38.3 | 10 | 0.16 | 0.23 | 4.06 | 0.18 | 8.23 | 329 | 42 | <0.05 | >10000 | 33.9 | 14.8 | 0.24 | 0.7 | 0.321 | 0.02 | 4 | 1 | 1.32 | 890 | 0.99 | 0.35 | 3 | 417 | 400 | 2.7 | 0.3 | 0.044 | >10.0 | 0.68 | 14.7 | 20 | 1 | 234 | 0.17 | 3.39 | 0.21 | 0.302 | 0.1 | 0.1 | 141 | 0.2 | 7.7 | 59 | 20.1 | 1.45 |  | 0.06
| 3 | L014703 | 2.61 | 3.49 | 15.8 | 10 | 0.33 | 1.02 | 4.98 | 0.49 | 22 | 213 | 42 | <0.05 | >10000 | 24.5 | 12.85 | 0.2 | 0.5 | 0.491 | 0.03 | 12.1 | 2 | 1.55 | 746 | 0.93 | 0.17 | 1.9 | 131 | 160 | 7.9 | 0.3 | 0.026 | >10.0 | 0.64 | 15.4 | 26 | 1 | 382 | 0.13 | 3.03 | 0.15 | 0.252 | 0.04 | 0.1 | 160 | 0.2 | 15.7 | 64 | 14.8 | 1.5 |  | 0.15
| 4 | L014704 | 1.9 | 2.91 | 36 | 10 | 0.12 | 0.13 | 3.02 | 0.15 | 7.24 | 473 | 46 | <0.05 | >10000 | 36.5 | 15.15 | 0.41 | 0.7 | 0.308 | 0.02 | 2.9 | 0.8 | 1.29 | 985 | 1.17 | 0.86 | 4.1 | 685 | 390 | 1.3 | 0.2 | 0.053 | >10.0 | 0.56 | 18.6 | 22 | 1.3 | 131.5 | 0.23 | 4.45 | 0.2 | 0.377 | 0.12 | 0.1 | 160 | 0.2 | 9.8 | 75 | 22.4 | 2.49 |  | 0.09
| 5 | L014705 | 0.04 | 3.8 | 5.6 | 10 | 0.19 | 0.3 | 7.16 | 0.02 | 8.88 | 70.7 | 60 | <0.05 | 116 | 21.4 | 15.65 | 0.16 | 0.9 | 0.263 | 0.02 | 4.1 | 1.2 | 2.39 | 880 | 0.34 | 0.04 | 2.8 | 71.2 | 200 | 3.5 | 0.2 | 0.02 | >10.0 | 0.64 | 18 | 11 | 0.7 | 472 | 0.17 | 0.61 | 0.21 | 0.362 | 0.03 | 0.1 | 208 | 0.1 | 10 | 18 | 29.3 |  |  | <0.01
| 6 | L014706 | 1.14 | 2.86 | 40.7 | 10 | 0.27 | 0.34 | 2.94 | 0.27 | 13.25 | 355 | 31 | 0.09 | >10000 | 35.1 | 13.3 | 0.57 | 0.4 | 0.309 | 0.03 | 6 | 1.7 | 1.16 | 700 | 1.56 | 0.12 | 1.9 | 277 | 780 | 2.4 | 0.3 | 0.058 | >10.0 | 0.63 | 12.6 | 16 | 0.6 | 173.5 | 0.13 | 2.84 | 0.19 | 0.252 | 0.07 | 0.1 | 129 | 0.2 | 10 | 58 | 10.3 | 1.545 |  | 0.08
| 7 | L014707 | 2.62 | 2.77 | 493 | 10 | 0.06 | 3.07 | 2.39 | 0.16 | 6.27 | 555 | 20 | <0.05 | 2330 | 25.5 | 11.05 | 0.18 | 0.2 | 0.252 | 0.01 | 3.2 | 4.6 | 0.96 | 396 | 10.05 | 0.01 | 0.7 | 85.6 | 500 | 21.9 | 0.2 | 0.02 | >10.0 | 2.64 | 5 | 10 | 0.5 | 141 | <0.05 | 2.63 | 0.09 | 0.078 | 0.18 | 0.1 | 139 | 0.1 | 5.3 | 45 | 4.2 |  |  | 0.06
| 8 | L014708 | 11.95 | 2.79 | 219 | 10 | 0.18 | 3.41 | 3.52 | 1.23 | 52.2 | 266 | 27 | <0.05 | >10000 | 19.95 | 14.8 | 0.21 | 0.2 | 1.41 | 0.03 | 28.7 | 4.6 | 1.75 | 882 | 3.32 | 0.05 | 0.9 | 67.9 | 340 | 9.6 | 0.2 | 0.005 | >10.0 | 1.63 | 7.6 | 49 | 0.6 | 163 | 0.05 | 11.45 | 0.11 | 0.103 | 0.06 | 0.1 | 120 | 0.1 | 13.6 | 156 | 4.7 | 4.3 |  | 0.68
| 9 | L014709 | 0.45 | 3.31 | 7.5 | 10 | 0.39 | 0.4 | 5.03 | 0.08 | 10.25 | 248 | 43 | <0.05 | 5970 | 20.4 | 11.25 | 0.17 | 0.5 | 0.193 | 0.01 | 4.1 | 2.5 | 1.31 | 644 | 0.66 | 0.03 | 2 | 215 | 190 | 3.9 | 0.2 | 0.024 | >10.0 | 0.4 | 16.9 | 15 | 0.8 | 326 | 0.12 | 1.91 | 0.2 | 0.26 | 0.05 | 0.1 | 139 | 0.1 | 13.4 | 27 | 12.2 |  |  | 0.02
| 10 | L014710 | 2.01 | 2.67 | 310 | 10 | 0.07 | 1.95 | 2.17 | 0.15 | 6.73 | 550 | 24 | <0.05 | 5680 | 28.5 | 11.8 | 0.19 | 0.3 | 0.194 | 0.01 | 3.7 | 4.7 | 1.04 | 559 | 6.53 | 0.01 | 1.4 | 268 | 590 | 11.9 | 0.2 | 0.027 | >10.0 | 1.68 | 7.6 | 14 | 0.6 | 106.5 | 0.08 | 3.15 | 0.14 | 0.137 | 0.18 | 0.1 | 153 | 0.2 | 6.9 | 52 | 6.6 |  |  | 0.04
BEDROCK SAMPLE | 11 | L014510 | 11.2 | 5.69 | 17.2 | 380 | 1.18 | 45.3 | 4.28 | 42.8 | 25.7 | 22.6 | 17 | 0.15 | 5770 | 5.32 | 22.4 | 0.07 | 0.9 | 0.283 | 0.2 | 9.9 | 16.4 | 0.75 | 676 | 12.7 | 0.56 | 4.4 | 3 | 450 | 162.5 | 4 | 0.002 | 1.19 | 6.24 | 15.2 | 5 | 1.6 | 836 | 0.24 | 0.72 | 2.47 | 0.255 | 0.05 | 0.9 | 89 | 0.6 | 21.4 | 6860 | 21.7 |  |  | 0.06
BEDROCK SAMPLE | 12 | L014511 | 5.03 | 1.24 | 590 | 10 | 0.57 | 1.85 | 11.5 | 1.71 | 10.6 | 488 | 20 | <0.05 | >10000 | 21.1 | 5.95 | 0.22 | 0.3 | 0.826 | 0.01 | 4.4 | 1.6 | 2.06 | 4040 | 1.76 | 0.04 | 0.9 | 61.6 | 100 | 6.3 | 0.1 | 0.002 | 8.13 | 3.43 | 5.4 | 44 | 0.4 | 123.5 | 0.05 | 0.64 | 0.08 | 0.103 | 0.34 | <0.1 | 54 | 0.1 | 10.9 | 394 | 8.7 | 4.49 |  | 0.07