## VA25368016 - Descriptions
VA25368016 - Finalized
CLIENT : "Sasquatch Resources Corp"
# of SAMPLES : 30
DATE RECEIVED : 2025-11-19 DATE FINALIZED : 2026-01-04
PROJECT : "Slesse Creek Gold Property"
CERTIFICATE COMMENTS : "ME-MS61:REEs may not be totally soluble in this method. "
PO NUMBER : " "
| ME-MS61 | ME-MS61 | Au-AA25 | PROPERTY | AREA | SAMPLE TYPE | ZONE | EASTING | NORTHING | ELEVATIONS | DESCRIPTIONS
SAMPLE | Ag | Cu | Au
| g/t | % | g/t
RED MOUNTAIN FAULT ZONE
032631 | 131 | 22.8% | 5.08 | Slesse Gold | Red Mountain Fault Zone | Float | 10N | 600843 | 5428695 | 723 | Mineralized float boulder around 10kg in a creek. Boulder has argillite and quartz stringers and a thick lense of malachite stained chalcopyrite making up 60% of the sample.
032633 | 15.3 | 14.65% | 19.85 | Slesse Gold | Red Mountain Fault Zone | Bedrock | 10N | 600731 | 5428554 | 832 | Mineralized shear zone with malachite stained lense of chalcopyrite at 40%, with lesser pyrite, and minor bornite and pyrrhotite.
032634 | 9.78 | 6.98% | 14.4 | Slesse Gold | Red Mountain Fault Zone | Float | 10N | 599953 | 5429145 | 588 | Metamorphosed rock diorite and quartz with chalcopyrite and minor pyrite. 15-17% chalcopyrite. 1% pyrite.
032641 | 6.87 | 6.67% | 9.2 | Slesse Gold | Red Mountain Fault Zone | Float | 10N | 601034 | 5429228 | 685 | 120cm wide metamorphosed schists with quartz, 30% pyrite and 15% chalcopyrite. Several others in immediate vacinity. Moderatly angular shaped.
032642 | 11.15 | 9.75% | 15.2 | Slesse Gold | Red Mountain Fault Zone | Float | 10N | 600574 | 5428862 | 701 | Sample float with 20% Iron oxide stained argillite and quartz with chalcopyrite at 25% attached to the quartz.
032643 | 6.54 | 5.67 | 3.54 | Slesse Gold | Canyon Creek Zone | Float | 10N | 600867 | 5428982 | 607 | Dioritic metamorphosed rock with 25-30% mixed fine grained pyrite and chalcopyrite attached to rusty, patchy sulphide poor quartz-calcite vein.
032661 | 1.06 | 0.067% | 0.02 | Slesse Gold | Red Mountain Fault Zone | Float | 10N | 599779 | 5428858 | 678 | Semi-massive (50% total) coarse pyrite and pyrrhotite float boulder. Skarnified with actinolite and very rusty with minor malachite in one spot.
032662 | 0.24 | 0.03% | <0.01 | Slesse Gold | Red Mountain Fault Zone | Bedrock | 10N | 601121 | 5429444 | 776 | Metamorphosed quartz veinlets in diorite and weakly foliated, schistose patch of bedrock exposed in the edge of the creek. 25% pyrite, 20% pyrrhotite which are stained brown.
213136 | 67.5 | 0.127% | 700 | Slesse Gold | Red Mountain Fault Zone | Float | 10N | 599899 | 5428983 | 627 | 20kg very rusty quartz boulder with up to 20% pyrrhotite and flat sheetlike patches of visible gold and some larger unevenly disseminated, coarse, nuggety gold flecks around the edges of the sulphide rich areas. Quartz attached to scilicified, weakly foliated argillite and phylite schists.
213137 | 6.28 | 5.02% | 6.8 | Slesse Gold | Red Mountain Fault Zone | Float | 10N | 599709 | 5429234 | 579 | Odd banded looking limestone boulder 55cm accross, reacts to HCl. With 12% chalcopyrite, 10% pyrrhotite and 10% pyrite.
213138 | 2.53 | 1.72% | 1.2 | Slesse Gold | Red Mountain Fault Zone | Float | 10N | 599603 | 5429156 | 596 | Skarnified 80cm boulder in creek bed blueish colored volcanic rock with 6% pyrite, 20% pyrrhotite and 5% pyrite.
213166 | 121 | 60.4 | 135.5 | Slesse Gold | Red Mountain Fault Zone | Float | 10N | 599798 | 5429342 | 557 | Rusty semi-angular 40kg boulder fracture quartz with a few rusty sulphide up to 5-8% and small flecks of gold tellurides with a brown weathering,
GLACIER ZONE
032651 | 0.43 | 0.06% | 0.14 | Slesse Gold | Glacier Zone | Bedrock | 10N | 599219 | 5428959 | 697 | Quartz stringers in amphobile schist, mineralized with 10% pyrite and pyrrhotite mix.
032652 | 0.15 | 0.02% | 0.01 | Slesse Gold | Glacier Zone | Bedrock | 10N | 599217 | 5428975 | 698 | Amphobile schist, with1mm up to 30cm quartz veins mineralized with 15% pyrite and pyrrhotite mix.
032653 | 0.15 | 0.02% | <0.01 | Slesse Gold | Glacier Zone | Bedrock | 10N | 599229 | 5428987 | 692 | Amphobile schist, with1mm up to 30cm quartz veins mineralized with 10% pyrite and pyrrhotite mix.
032654 | 0.66 | 0.06% | 0.01 | Slesse Gold | Glacier Zone | Bedrock | 10N | 599507 | 5429107 | 611 | Silliceous volcanics, scilicified with 30cm quartz vein exposed in the edge of the creek for 4m. Vein has 10% patchy sulphide in vein as well as host rock.
032655 | 0.36 | 0.01% | <0.01 | Slesse Gold | Glacier Zone | Bedrock | 10N | 599191 | 5428923 | 709 | Amphobile schist, with1mm up to 30cm quartz veins mineralized with 10% pyrite and pyrrhotite mix.
032656 | 0.16 | 0.0084% | 0.01 | Slesse Gold | Glacier Zone | Bedrock | 10N | 599182 | 5428872 | 727 | Amphobile schist, with1mm up to 30cm quartz veins mineralized with 10% pyrite and pyrrhotite mix.
032658 | 0.29 | 0.01% | <0.01 | Slesse Gold | Glacier Zone | Bedrock | 10N | 599199 | 5428942 | 705 | Amphobile schist, with1mm up to 60cm quartz veins mineralized with 10% pyrite and pyrrhotite mix. Sample taken from quartz vein with 8% sulphides.
032659 | 0.24 | 0.02% | <0.01 | Slesse Gold | Glacier Zone | Bedrock | 10N | 599242 | 5429009 | 688 | 10cm wide quartz lense in amphobile schist, mineralized with 10% pyrite and pyrrhotite mix.
032660 | 0.14 | 0.0185% | <0.01 | Slesse Gold | Glacier Zone | Bedrock | 10N | 599242 | 5429009 | 688 | 12cm wide quartz lense in amphobile schist, mineralized with 7% pyrite and pyrrhotite mix.
032663 | 0.13 | 0.02% | <0.01 | Slesse Gold | Glacier Zone | Float | 10N | 599312 | 5428993 | 668 | 1m wide boulder of volcanics with patchy brown sulphides. Some calcite, quartz and rusty skarn with actinolite attached. 20% sulphides, mostly pyrite and pyrrhotite.
032664 | 1.14 | 0.195% | 0.09 | Slesse Gold | Glacier Zone | Float | 10N | 599492 | 5428989 | 637 | 60cm boulder of volcanics with heavily disseminated and coarse grey to silvery -black sulphides making up 30% of the host rock.
032665 | 0.36 | 0.0145% | 0.03 | Slesse Gold | Glacier Zone | Float | 10N | 599500 | 5428820 | 667 | 110cm wide boulder with disseminated coarse sulphides. Grey-silvery black with exposed sulphides weathering gold to brown. 25% sulphides.
MCFARLENE CREEK ZONE
032636 | 0.4 | 0.059% | 0.02 | Slesse Gold | McFarlene Creek | Bedrock | 10N | 598303 | 5432443 | 446 | Slatey schists, maybe phyllite schists with micro stringers and disseminated coarse pyrite up to 10% running with weathered gossanous quartz veins runninng in all fractires and in some foliations.
032637 | 0.1 | 0.02% | 0.05 | Slesse Gold | McFarlene Creek | Bedrock | 10N | 598347 | 5432487 | 463 | Rusty quartz in metamorphosed rock and schistose shear zone 2-3m wide and tracable over 100m. Zone has many paralell quartz veins the largest is 40cm wide. Some sericite and also quartz crystals that are up to 7mm. No visible sulphides.
032638 | 0.05 | 0.01% | <0.01 | Slesse Gold | McFarlene Creek | Bedrock | 10N | 598367 | 5432503 | 491 | Rusty quartz in metamorphosed rock and schistose shear zone 2-3m wide and tracable over 100m. Zone has many paralell quartz veins the largest is 40cm wide. Some sericite and also quartz crystals that are up to 7mm. 1-5% sulphides in tiny clots.
032639 | 0.1 | 0.021% | 0.08 | Slesse Gold | McFarlene Creek | Bedrock | 10N | 598368 | 5432533 | 494 | Rusty quartz in metamorphosed rock and schistose shear zone 2-3m wide and tracable over 100m. Zone has many paralell quartz veins the largest is 40cm wide. Some sericite and also quartz crystals that are up to 10mm. 4% sulphides in tiny clots.
032666 | 0.36 | 0.03% | 0.02 | Slesse Gold | McFarlene Creek | Float | 10N | 599624 | 5430910 | 635 | Purple-red colored rock with brown stained quartz and clots of grey to silvery sulphide. Sample is 20% sulphides. All pyrite but some looks remobilized.
032667 | 1.29 | 0.07% | 0.02 | Slesse Gold | McFarlene Creek | Float | 10N | 599254 | 5429820 | 650 | Quartz float with 40% sulphides, mostly grey pyrite. Quartz attached to argillite which is iron stained.